## Sheet1
Alloy | Si | Fe | Cu | Mn | Mg | Cr | Zn | V | Ti | Zr | Li | Ni | Ga | Bi | Pb | B | Be | Sc | Al (min.) | S/A Temp | Ageing Temp | Ageing Time | ManufacturingMethod | HeatTreatmentMedium | StrainHardeningMethod | AgeingType | TreatmentAfterward | ProductionShape | Designation | YTS | UTS | EL | Reference | Series | YTS_pred | UTS_pred | EL_pred
Unspecified | 0 | 0 | 0.37 | 0.28 | 1.96 | 0 | 5.45 | 0 | 0 | 0.11 | 0 | 0 | 0 | 0 | 0 | 0 | 0 | 0.26 | 91.57 | 470 | 120 | 24 | Rolled | Water | No | Artificial | No | Sheet | T6 | 561 | 584 | 11.1 | Bo, L.I., Pan, Q.L., Chen, C.P. and Yin, Z.M., 2016. Effect of aging time on precipitation behavior, mechanical and corrosion properties of a novel Al-Zn-Mg-Sc-Zr alloy. Transactions of Nonferrous Metals Society of China, 26(9), pp.2263-2275. | 0 | 464.8502 | 432.3768 | 12.72026
Unspecified | 0 | 0 | 0.37 | 0.28 | 1.96 | 0 | 5.45 | 0 | 0 | 0.11 | 0 | 0 | 0 | 0 | 0 | 0 | 0 | 0.26 | 91.57 | 470 | 120 | 32 | Rolled | Water | No | Artificial | No | Sheet | T6 | 556.1 | 583.3 | 10.9 | Bo, L.I., Pan, Q.L., Chen, C.P. and Yin, Z.M., 2016. Effect of aging time on precipitation behavior, mechanical and corrosion properties of a novel Al-Zn-Mg-Sc-Zr alloy. Transactions of Nonferrous Metals Society of China, 26(9), pp.2263-2275. | 0 | 464.0722 | 432.1308 | 12.75246
Unspecified | 0 | 0 | 0.37 | 0.28 | 1.96 | 0 | 5.45 | 0 | 0 | 0.11 | 0 | 0 | 0 | 0 | 0 | 0 | 0 | 0.26 | 91.57 | 470 | 120 | 48 | Rolled | Water | No | Artificial | No | Sheet | T6 | 548.7 | 577 | 10.8 | Bo, L.I., Pan, Q.L., Chen, C.P. and Yin, Z.M., 2016. Effect of aging time on precipitation behavior, mechanical and corrosion properties of a novel Al-Zn-Mg-Sc-Zr alloy. Transactions of Nonferrous Metals Society of China, 26(9), pp.2263-2275. | 0 | 467.9802 | 431.771 | 13.63428
Unspecified | 0 | 0 | 0.37 | 0.28 | 1.96 | 0 | 5.45 | 0 | 0 | 0.11 | 0 | 0 | 0 | 0 | 0 | 0 | 0 | 0.26 | 91.57 | 470 | 120 | 12 | Rolled | Water | No | Artificial | No | Sheet | T6 | 540.9 | 568 | 11.4 | Bo, L.I., Pan, Q.L., Chen, C.P. and Yin, Z.M., 2016. Effect of aging time on precipitation behavior, mechanical and corrosion properties of a novel Al-Zn-Mg-Sc-Zr alloy. Transactions of Nonferrous Metals Society of China, 26(9), pp.2263-2275. | 0 | 453.0142 | 425.58 | 12.52926
Unspecified | 0 | 0 | 0.37 | 0.28 | 1.96 | 0 | 5.45 | 0 | 0 | 0.11 | 0 | 0 | 0 | 0 | 0 | 0 | 0 | 0.26 | 91.57 | 470 | 120 | 4 | Rolled | Water | No | Artificial | No | Sheet | T6 | 524.2 | 548.7 | 12.3 | Bo, L.I., Pan, Q.L., Chen, C.P. and Yin, Z.M., 2016. Effect of aging time on precipitation behavior, mechanical and corrosion properties of a novel Al-Zn-Mg-Sc-Zr alloy. Transactions of Nonferrous Metals Society of China, 26(9), pp.2263-2275. | 0 | 414.6202 | 389.8016 | 12.39906
Unspecified | 0.16 | 0.28 | 4.52 | 0.58 | 1.62 | 0 | 0.2 | 0 | 0.1 | 0 | 0 | 0.1 | 0 | 0 | 0 | 0 | 0 | 0 | 92.44 | 495 | 160 | 3 | Rolled | Water | No | Artificial | No | Plate | T6 | 327 | 411 | 17.8 | CHEN, G.Q., FU, X.S., Fei, Z. and ZHOU, W.L., 2012. Microstructure and mechanical properties of 2A12 aluminum alloy after age forming. Transactions of Nonferrous Metals Society of China, 22(8), pp.1975-1980. | 0 | 355.806 | 461.784 | 8.98172
Unspecified | 0 | 0 | 0.53 | 0.49 | 2.04 | 0 | 0 | 0 | 0 | 0.13 | 2.72 | 0 | 0 | 0 | 0 | 0 | 0 | 0 | 94.09 | 538 | 190 | 24 | Rolled | Water | No | Artificial | No | Plate | T6 | 392 |  |  | Cho, C.W., 1987. Aluminum-lithium alloys and method of making the same. WO1987003011A1 | 0 | 353.4362 | 381.725 | 13.51514
Unspecified | 0 | 0 | 0.53 | 0.49 | 2.04 | 0 | 0 | 0 | 0 | 0.13 | 2.72 | 0 | 0 | 0 | 0 | 0 | 0 | 0 | 94.09 | 538 | 163 | 24 | Rolled | Water | No | Artificial | No | Plate | T6 | 367 |  |  | Cho, C.W., 1987. Aluminum-lithium alloys and method of making the same. WO1987003011A1 | 0 | 364.4242 | 383.6172 | 14.12536
Unspecified | 0 | 0 | 0.49 | 0.5 | 0.98 | 0 | 0 | 0 | 0 | 0.12 | 2.78 | 0 | 0 | 0 | 0 | 0 | 0 | 0 | 95.13 | 538 | 190 | 24 | Rolled | Water | No | Artificial | No | Plate | T6 | 353 |  |  | Cho, C.W., 1987. Aluminum-lithium alloys and method of making the same. WO1987003011A1 | 0 | 331.2964 | 354.5766 | 14.06482
Unspecified | 0 | 0 | 0.49 | 0.5 | 0.98 | 0 | 0 | 0 | 0 | 0.12 | 2.78 | 0 | 0 | 0 | 0 | 0 | 0 | 0 | 95.13 | 538 | 163 | 24 | Rolled | Water | No | Artificial | No | Plate | T6 | 314 |  |  | Cho, C.W., 1987. Aluminum-lithium alloys and method of making the same. WO1987003011A1 | 0 | 344.4244 | 355.7342 | 14.76582
Unspecified | 0.18 | 0.11 | 0.33 | 0.32 | 1.98 | 0 | 5.7 | 0 | 0 | 0.1 | 0 | 0 | 0 | 0 | 0 | 0 | 0 | 0.25 | 91.03 | 470 | 120 | 24 | Rolled | Water | No | Artificial | No | Sheet | T6 | 524.1 | 555 | 12.4 | Deng, Y., Yin, Z., Duan, J., Zhao, K., Tang, B. and He, Z., 2012. Evolution of microstructure and properties in a new type 2 mm Al–Zn–Mg–Sc–Zr alloy sheet. Journal of alloys and compounds, 517, pp.118-126. | 0 | 459.5686 | 411.8704 | 12.44074
Unspecified | 0.18 | 0.11 | 0.33 | 0.32 | 1.98 | 0 | 5.7 | 0 | 0 | 0.1 | 0 | 0 | 0 | 0 | 0 | 0 | 0 | 0.25 | 91.03 | 470 | 120 | 20 | Rolled | Water | No | Artificial | No | Sheet | T6 | 524.4 | 547.7 | 12.6 | Deng, Y., Yin, Z., Duan, J., Zhao, K., Tang, B. and He, Z., 2012. Evolution of microstructure and properties in a new type 2 mm Al–Zn–Mg–Sc–Zr alloy sheet. Journal of alloys and compounds, 517, pp.118-126. | 0 | 450.1306 | 406.888 | 12.27694
Unspecified | 0.18 | 0.11 | 0.33 | 0.32 | 1.98 | 0 | 5.7 | 0 | 0 | 0.1 | 0 | 0 | 0 | 0 | 0 | 0 | 0 | 0.25 | 91.03 | 470 | 120 | 28 | Rolled | Water | No | Artificial | No | Sheet | T6 | 522.4 | 546.7 | 11 | Deng, Y., Yin, Z., Duan, J., Zhao, K., Tang, B. and He, Z., 2012. Evolution of microstructure and properties in a new type 2 mm Al–Zn–Mg–Sc–Zr alloy sheet. Journal of alloys and compounds, 517, pp.118-126. | 0 | 459.3026 | 411.7084 | 12.52254
Unspecified | 0.18 | 0.11 | 0.33 | 0.32 | 1.98 | 0 | 5.7 | 0 | 0 | 0.1 | 0 | 0 | 0 | 0 | 0 | 0 | 0 | 0.25 | 91.03 | 460 | 120 | 24 | Rolled | Water | No | Artificial | No | Sheet | T6 | 516.3 | 544.9 | 12.2 | Deng, Y., Yin, Z., Duan, J., Zhao, K., Tang, B. and He, Z., 2012. Evolution of microstructure and properties in a new type 2 mm Al–Zn–Mg–Sc–Zr alloy sheet. Journal of alloys and compounds, 517, pp.118-126. | 0 | 457.3746 | 409.4524 | 12.44594
Unspecified | 0.18 | 0.11 | 0.33 | 0.32 | 1.98 | 0 | 5.7 | 0 | 0 | 0.1 | 0 | 0 | 0 | 0 | 0 | 0 | 0 | 0.25 | 91.03 | 450 | 120 | 24 | Rolled | Water | No | Artificial | No | Sheet | T6 | 511.5 | 544.6 | 12.3 | Deng, Y., Yin, Z., Duan, J., Zhao, K., Tang, B. and He, Z., 2012. Evolution of microstructure and properties in a new type 2 mm Al–Zn–Mg–Sc–Zr alloy sheet. Journal of alloys and compounds, 517, pp.118-126. | 0 | 434.9886 | 363.7998 | 12.44594
Unspecified | 0.18 | 0.11 | 0.33 | 0.32 | 1.98 | 0 | 5.7 | 0 | 0 | 0.1 | 0 | 0 | 0 | 0 | 0 | 0 | 0 | 0.25 | 91.03 | 470 | 110 | 24 | Rolled | Water | No | Artificial | No | Sheet | T6 | 512.8 | 544 | 15 | Deng, Y., Yin, Z., Duan, J., Zhao, K., Tang, B. and He, Z., 2012. Evolution of microstructure and properties in a new type 2 mm Al–Zn–Mg–Sc–Zr alloy sheet. Journal of alloys and compounds, 517, pp.118-126. | 0 | 458.9322 | 399.608 | 12.57754
Unspecified | 0.18 | 0.11 | 0.33 | 0.32 | 1.98 | 0 | 5.7 | 0 | 0 | 0.1 | 0 | 0 | 0 | 0 | 0 | 0 | 0 | 0.25 | 91.03 | 470 | 120 | 16 | Rolled | Water | No | Artificial | No | Sheet | T6 | 520.4 | 543.6 | 12.7 | Deng, Y., Yin, Z., Duan, J., Zhao, K., Tang, B. and He, Z., 2012. Evolution of microstructure and properties in a new type 2 mm Al–Zn–Mg–Sc–Zr alloy sheet. Journal of alloys and compounds, 517, pp.118-126. | 0 | 447.8546 | 407.154 | 12.25794
Unspecified | 0.18 | 0.11 | 0.33 | 0.32 | 1.98 | 0 | 5.7 | 0 | 0 | 0.1 | 0 | 0 | 0 | 0 | 0 | 0 | 0 | 0.25 | 91.03 | 480 | 120 | 24 | Rolled | Water | No | Artificial | No | Sheet | T6 | 512.8 | 543 | 13.3 | Deng, Y., Yin, Z., Duan, J., Zhao, K., Tang, B. and He, Z., 2012. Evolution of microstructure and properties in a new type 2 mm Al–Zn–Mg–Sc–Zr alloy sheet. Journal of alloys and compounds, 517, pp.118-126. | 0 | 456.6226 | 410.8844 | 12.44294
Unspecified | 0.18 | 0.11 | 0.33 | 0.32 | 1.98 | 0 | 5.7 | 0 | 0 | 0.1 | 0 | 0 | 0 | 0 | 0 | 0 | 0 | 0.25 | 91.03 | 470 | 120 | 36 | Rolled | Water | No | Artificial | No | Sheet | T6 | 516.3 | 541.6 | 10 | Deng, Y., Yin, Z., Duan, J., Zhao, K., Tang, B. and He, Z., 2012. Evolution of microstructure and properties in a new type 2 mm Al–Zn–Mg–Sc–Zr alloy sheet. Journal of alloys and compounds, 517, pp.118-126. | 0 | 460.2346 | 411.24 | 12.48374
Unspecified | 0.18 | 0.11 | 0.33 | 0.32 | 1.98 | 0 | 5.7 | 0 | 0 | 0.1 | 0 | 0 | 0 | 0 | 0 | 0 | 0 | 0.25 | 91.03 | 490 | 120 | 24 | Rolled | Water | No | Artificial | No | Sheet | T6 | 511.9 | 539.7 | 11.9 | Deng, Y., Yin, Z., Duan, J., Zhao, K., Tang, B. and He, Z., 2012. Evolution of microstructure and properties in a new type 2 mm Al–Zn–Mg–Sc–Zr alloy sheet. Journal of alloys and compounds, 517, pp.118-126. | 0 | 455.7626 | 410.3724 | 12.49274
Unspecified | 0.18 | 0.11 | 0.33 | 0.32 | 1.98 | 0 | 5.7 | 0 | 0 | 0.1 | 0 | 0 | 0 | 0 | 0 | 0 | 0 | 0.25 | 91.03 | 470 | 100 | 24 | Rolled | Water | No | Artificial | No | Sheet | T6 | 458.4 | 530.8 | 16.9 | Deng, Y., Yin, Z., Duan, J., Zhao, K., Tang, B. and He, Z., 2012. Evolution of microstructure and properties in a new type 2 mm Al–Zn–Mg–Sc–Zr alloy sheet. Journal of alloys and compounds, 517, pp.118-126. | 0 | 462.5182 | 399.47 | 12.74786
Unspecified | 0.18 | 0.11 | 0.33 | 0.32 | 1.98 | 0 | 5.7 | 0 | 0 | 0.1 | 0 | 0 | 0 | 0 | 0 | 0 | 0 | 0.25 | 91.03 | 470 | 130 | 24 | Rolled | Water | No | Artificial | No | Sheet | T6 | 507.3 | 527.8 | 12.3 | Deng, Y., Yin, Z., Duan, J., Zhao, K., Tang, B. and He, Z., 2012. Evolution of microstructure and properties in a new type 2 mm Al–Zn–Mg–Sc–Zr alloy sheet. Journal of alloys and compounds, 517, pp.118-126. | 0 | 449.5004 | 412.3488 | 12.43476
Unspecified | 0.18 | 0.11 | 0.33 | 0.32 | 1.98 | 0 | 5.7 | 0 | 0 | 0.1 | 0 | 0 | 0 | 0 | 0 | 0 | 0 | 0.25 | 91.03 | 470 | 120 | 12 | Rolled | Water | No | Artificial | No | Sheet | T6 | 487.9 | 522.4 | 12.8 | Deng, Y., Yin, Z., Duan, J., Zhao, K., Tang, B. and He, Z., 2012. Evolution of microstructure and properties in a new type 2 mm Al–Zn–Mg–Sc–Zr alloy sheet. Journal of alloys and compounds, 517, pp.118-126. | 0 | 447.3006 | 405.9396 | 12.2955
Unspecified | 0.18 | 0.11 | 0.33 | 0.32 | 1.98 | 0 | 5.7 | 0 | 0 | 0.1 | 0 | 0 | 0 | 0 | 0 | 0 | 0 | 0.25 | 91.03 | 470 | 120 | 8 | Rolled | Water | No | Artificial | No | Sheet | T6 | 466.2 | 515.8 | 14.4 | Deng, Y., Yin, Z., Duan, J., Zhao, K., Tang, B. and He, Z., 2012. Evolution of microstructure and properties in a new type 2 mm Al–Zn–Mg–Sc–Zr alloy sheet. Journal of alloys and compounds, 517, pp.118-126. | 0 | 447.5866 | 404.7898 | 12.2269
Unspecified | 0.18 | 0.11 | 0.33 | 0.32 | 1.98 | 0 | 5.7 | 0 | 0 | 0.1 | 0 | 0 | 0 | 0 | 0 | 0 | 0 | 0.25 | 91.03 | 470 | 120 | 4 | Rolled | Water | No | Artificial | No | Sheet | T6 | 427.1 | 495 | 15.3 | Deng, Y., Yin, Z., Duan, J., Zhao, K., Tang, B. and He, Z., 2012. Evolution of microstructure and properties in a new type 2 mm Al–Zn–Mg–Sc–Zr alloy sheet. Journal of alloys and compounds, 517, pp.118-126. | 0 | 406.6322 | 371.4164 | 12.1941
Unspecified | 0.18 | 0.11 | 0.33 | 0.32 | 1.98 | 0 | 5.7 | 0 | 0 | 0.1 | 0 | 0 | 0 | 0 | 0 | 0 | 0 | 0.25 | 91.03 | 470 | 120 | 1 | Rolled | Water | No | Artificial | No | Sheet | T6 | 319.8 | 428.2 | 23 | Deng, Y., Yin, Z., Duan, J., Zhao, K., Tang, B. and He, Z., 2012. Evolution of microstructure and properties in a new type 2 mm Al–Zn–Mg–Sc–Zr alloy sheet. Journal of alloys and compounds, 517, pp.118-126. | 0 | 383.726 | 336.241 | 12.4631
Unspecified | 0.08 | 0.16 | 0.34 | 0.33 | 1.91 | 0 | 5.39 | 0 | 0 | 0 | 0 | 0 | 0 | 0 | 0 | 0 | 0 | 0 | 91.79 | 470 | 25 | 0 | Rolled | Water | No | Natural | No | Sheet | T4 | 183 | 328 | 25.2 | Deng, Y., Yin, Z., Zhao, K., Duan, J. and He, Z., 2012. Effects of Sc and Zr microalloying additions on the microstructure and mechanical properties of new Al–Zn–Mg alloys. Journal of alloys and compounds, 530, pp.71-80. | 0 | 315.403 | 315.873 | 10.6422
Unspecified | 0.11 | 0.18 | 0.33 | 0.32 | 1.98 | 0 | 5.41 | 0 | 0 | 0.1 | 0 | 0 | 0 | 0 | 0 | 0 | 0 | 0.25 | 91.32 | 470 | 120 | 24 | Rolled | Water | No | Artificial | No | Sheet | T6 | 513 | 540 | 19.4 | Deng, Y., Yin, Z., Zhao, K., Duan, J., Hu, J. and He, Z., 2012. Effects of Sc and Zr microalloying additions and aging time at 120° C on the corrosion behaviour of an Al–Zn–Mg alloy. Corrosion Science, 65, pp.288-298. | 0 | 458.7586 | 412.9424 | 12.46062
Unspecified | 0.11 | 0.18 | 0.33 | 0.32 | 1.98 | 0 | 5.41 | 0 | 0 | 0.1 | 0 | 0 | 0 | 0 | 0 | 0 | 0 | 0.25 | 91.32 | 470 | 120 | 12 | Rolled | Water | No | Artificial | No | Sheet | T6 | 493 | 532 | 19.4 | Deng, Y., Yin, Z., Zhao, K., Duan, J., Hu, J. and He, Z., 2012. Effects of Sc and Zr microalloying additions and aging time at 120° C on the corrosion behaviour of an Al–Zn–Mg alloy. Corrosion Science, 65, pp.288-298. | 0 | 446.1406 | 406.6056 | 12.32338
Unspecified | 0.11 | 0.18 | 0.33 | 0.32 | 1.98 | 0 | 5.41 | 0 | 0 | 0.1 | 0 | 0 | 0 | 0 | 0 | 0 | 0 | 0.25 | 91.32 | 470 | 120 | 36 | Rolled | Water | No | Artificial | No | Sheet | T6 | 509 | 532 | 19.6 | Deng, Y., Yin, Z., Zhao, K., Duan, J., Hu, J. and He, Z., 2012. Effects of Sc and Zr microalloying additions and aging time at 120° C on the corrosion behaviour of an Al–Zn–Mg alloy. Corrosion Science, 65, pp.288-298. | 0 | 458.9486 | 412.312 | 12.49582
Unspecified | 0.08 | 0.16 | 0.34 | 0.33 | 1.91 | 0 | 5.39 | 0 | 0 | 0 | 0 | 0 | 0 | 0 | 0 | 0 | 0 | 0 | 91.79 | 470 | 120 | 36 | Rolled | Water | No | Artificial | No | Sheet | T6 | 450 | 485 | 15.4 | Deng, Y., Yin, Z., Zhao, K., Duan, J., Hu, J. and He, Z., 2012. Effects of Sc and Zr microalloying additions and aging time at 120° C on the corrosion behaviour of an Al–Zn–Mg alloy. Corrosion Science, 65, pp.288-298. | 0 | 456.6526 | 423.6942 | 12.57516
Unspecified | 0.08 | 0.16 | 0.34 | 0.33 | 1.91 | 0 | 5.39 | 0 | 0 | 0 | 0 | 0 | 0 | 0 | 0 | 0 | 0 | 0 | 91.79 | 470 | 120 | 12 | Rolled | Water | No | Artificial | No | Sheet | T6 | 416 | 463 | 14.5 | Deng, Y., Yin, Z., Zhao, K., Duan, J., Hu, J. and He, Z., 2012. Effects of Sc and Zr microalloying additions and aging time at 120° C on the corrosion behaviour of an Al–Zn–Mg alloy. Corrosion Science, 65, pp.288-298. | 0 | 443.6506 | 418.0092 | 12.39636
Unspecified | 0 | 0 | 0.75 | 0 | 1.76 | 0 | 2.22 | 0 | 0 | 0.12 | 2.59 | 0 | 0 | 0 | 0 | 0 | 0 | 0 | 92.56 | 530 | 170 | 48 | Rolled | Water | No | Artificial | No | Sheet | T6 | 420 | 542 | 4.3 | Dinsdale, K., Noble, B., Harris, S.J. and Gregson, P.J., 1988. Development of mechanical properties in Al-Li-Zn-Mg-Cu alloys. Materials Science and Engineering: A, 104, pp.75-84. | 0 | 269.0578 | 393.2002 | 16.03496
Unspecified | 0 | 0 | 0.75 | 0 | 1.76 | 0 | 2.22 | 0 | 0 | 0.12 | 2.59 | 0 | 0 | 0 | 0 | 0 | 0 | 0 | 92.56 | 530 | 170 | 72 | Rolled | Water | No | Artificial | No | Sheet | T6 | 416 | 529 | 4.7 | Dinsdale, K., Noble, B., Harris, S.J. and Gregson, P.J., 1988. Development of mechanical properties in Al-Li-Zn-Mg-Cu alloys. Materials Science and Engineering: A, 104, pp.75-84. | 0 | 269.0738 | 393.5022 | 16.01276
Unspecified | 0 | 0 | 0.75 | 0 | 1.76 | 0 | 2.22 | 0 | 0 | 0.12 | 2.59 | 0 | 0 | 0 | 0 | 0 | 0 | 0 | 92.56 | 530 | 170 | 32 | Rolled | Water | No | Artificial | No | Sheet | T6 | 410 | 527 | 3.9 | Dinsdale, K., Noble, B., Harris, S.J. and Gregson, P.J., 1988. Development of mechanical properties in Al-Li-Zn-Mg-Cu alloys. Materials Science and Engineering: A, 104, pp.75-84. | 0 | 270.067 | 393.3634 | 13.69236
Unspecified | 0 | 0 | 0.75 | 0 | 1.76 | 0 | 2.22 | 0 | 0 | 0.12 | 2.59 | 0 | 0 | 0 | 0 | 0 | 0 | 0 | 92.56 | 530 | 185 | 16 | Rolled | Water | No | Artificial | No | Sheet | T6 | 413 | 526 | 4.1 | Dinsdale, K., Noble, B., Harris, S.J. and Gregson, P.J., 1988. Development of mechanical properties in Al-Li-Zn-Mg-Cu alloys. Materials Science and Engineering: A, 104, pp.75-84. | 0 | 322.7364 | 389.3778 | 12.89458
Unspecified | 0 | 0 | 0.75 | 0 | 1.76 | 0 | 2.22 | 0 | 0 | 0.12 | 2.59 | 0 | 0 | 0 | 0 | 0 | 0 | 0 | 92.56 | 530 | 185 | 48 | Rolled | Water | No | Artificial | No | Sheet | T6 | 400 | 517 | 5 | Dinsdale, K., Noble, B., Harris, S.J. and Gregson, P.J., 1988. Development of mechanical properties in Al-Li-Zn-Mg-Cu alloys. Materials Science and Engineering: A, 104, pp.75-84. | 0 | 267.4538 | 391.6036 | 15.73378
Unspecified | 0 | 0 | 0.75 | 0 | 1.76 | 0 | 2.22 | 0 | 0 | 0.12 | 2.59 | 0 | 0 | 0 | 0 | 0 | 0 | 0 | 92.56 | 530 | 170 | 24 | Rolled | Water | No | Artificial | No | Sheet | T6 | 407 | 514 | 3.7 | Dinsdale, K., Noble, B., Harris, S.J. and Gregson, P.J., 1988. Development of mechanical properties in Al-Li-Zn-Mg-Cu alloys. Materials Science and Engineering: A, 104, pp.75-84. | 0 | 329.4446 | 393.9774 | 13.54556
Unspecified | 0 | 0 | 0.75 | 0 | 1.76 | 0 | 2.22 | 0 | 0 | 0.12 | 2.59 | 0 | 0 | 0 | 0 | 0 | 0 | 0 | 92.56 | 530 | 185 | 2 | Rolled | Water | No | Artificial | No | Sheet | T6 | 380 | 503 | 5.5 | Dinsdale, K., Noble, B., Harris, S.J. and Gregson, P.J., 1988. Development of mechanical properties in Al-Li-Zn-Mg-Cu alloys. Materials Science and Engineering: A, 104, pp.75-84. | 0 | 254.388 | 334.4512 | 13.36338
Unspecified | 0 | 0 | 0.75 | 0 | 1.76 | 0 | 2.22 | 0 | 0 | 0.12 | 2.59 | 0 | 0 | 0 | 0 | 0 | 0 | 0 | 92.56 | 530 | 170 | 8 | Rolled | Water | No | Artificial | No | Sheet | T6 | 373 | 502 | 3.8 | Dinsdale, K., Noble, B., Harris, S.J. and Gregson, P.J., 1988. Development of mechanical properties in Al-Li-Zn-Mg-Cu alloys. Materials Science and Engineering: A, 104, pp.75-84. | 0 | 318.4504 | 382.1086 | 13.41336
Unspecified | 0 | 0 | 1.07 | 0 | 1.07 | 0 | 3.4 | 0 | 0 | 0.1 | 1.8 | 0 | 0 | 0 | 0 | 0 | 0 | 0 | 92.56 | 530 | 185 | 16 | Rolled | Water | No | Artificial | No | Sheet | T6 | 380 | 489 | 4.7 | Dinsdale, K., Noble, B., Harris, S.J. and Gregson, P.J., 1988. Development of mechanical properties in Al-Li-Zn-Mg-Cu alloys. Materials Science and Engineering: A, 104, pp.75-84. | 0 | 334.3746 | 377.0054 | 12.9498
Unspecified | 0 | 0 | 1.07 | 0 | 1.07 | 0 | 3.4 | 0 | 0 | 0.1 | 1.8 | 0 | 0 | 0 | 0 | 0 | 0 | 0 | 92.56 | 530 | 170 | 24 | Rolled | Water | No | Artificial | No | Sheet | T6 | 378 | 484 | 6.5 | Dinsdale, K., Noble, B., Harris, S.J. and Gregson, P.J., 1988. Development of mechanical properties in Al-Li-Zn-Mg-Cu alloys. Materials Science and Engineering: A, 104, pp.75-84. | 0 | 341.1748 | 380.8 | 13.6408
Unspecified | 0 | 0 | 1.24 | 0 | 0.7 | 0 | 0 | 0 | 0 | 0.12 | 2.49 | 0 | 0 | 0 | 0 | 0 | 0 | 0 | 95.45 | 530 | 170 | 48 | Rolled | Water | No | Artificial | No | Sheet | T6 | 387 | 478 |  | Dinsdale, K., Noble, B., Harris, S.J. and Gregson, P.J., 1988. Development of mechanical properties in Al-Li-Zn-Mg-Cu alloys. Materials Science and Engineering: A, 104, pp.75-84. | 0 | 268.7838 | 407.4668 | 17.50702
Unspecified | 0 | 0 | 1.07 | 0 | 1.07 | 0 | 3.4 | 0 | 0 | 0.1 | 1.8 | 0 | 0 | 0 | 0 | 0 | 0 | 0 | 92.56 | 530 | 185 | 48 | Rolled | Water | No | Artificial | No | Sheet | T6 | 362 | 475 | 5.6 | Dinsdale, K., Noble, B., Harris, S.J. and Gregson, P.J., 1988. Development of mechanical properties in Al-Li-Zn-Mg-Cu alloys. Materials Science and Engineering: A, 104, pp.75-84. | 0 | 279.7952 | 376.3732 | 15.8232
Unspecified | 0 | 0 | 0.75 | 0 | 1.76 | 0 | 2.22 | 0 | 0 | 0.12 | 2.59 | 0 | 0 | 0 | 0 | 0 | 0 | 0 | 92.56 | 530 | 170 | 2 | Rolled | Water | No | Artificial | No | Sheet | T6 | 342 | 474 | 3.1 | Dinsdale, K., Noble, B., Harris, S.J. and Gregson, P.J., 1988. Development of mechanical properties in Al-Li-Zn-Mg-Cu alloys. Materials Science and Engineering: A, 104, pp.75-84. | 0 | 258.037 | 333.5962 | 13.44636
Unspecified | 0 | 0 | 1.24 | 0 | 0.7 | 0 | 0 | 0 | 0 | 0.12 | 2.49 | 0 | 0 | 0 | 0 | 0 | 0 | 0 | 95.45 | 530 | 185 | 24 | Rolled | Water | No | Artificial | No | Sheet | T6 |  | 467 | 3.6 | Dinsdale, K., Noble, B., Harris, S.J. and Gregson, P.J., 1988. Development of mechanical properties in Al-Li-Zn-Mg-Cu alloys. Materials Science and Engineering: A, 104, pp.75-84. | 0 | 324.5904 | 402.9324 | 14.98342
Unspecified | 0 | 0 | 1.24 | 0 | 0.7 | 0 | 0 | 0 | 0 | 0.12 | 2.49 | 0 | 0 | 0 | 0 | 0 | 0 | 0 | 95.45 | 530 | 185 | 16 | Rolled | Water | No | Artificial | No | Sheet | T6 | 372 | 464 | 3.6 | Dinsdale, K., Noble, B., Harris, S.J. and Gregson, P.J., 1988. Development of mechanical properties in Al-Li-Zn-Mg-Cu alloys. Materials Science and Engineering: A, 104, pp.75-84. | 0 | 319.672 | 403.0864 | 14.04454
Unspecified | 0 | 0 | 1.24 | 0 | 0.7 | 0 | 0 | 0 | 0 | 0.12 | 2.49 | 0 | 0 | 0 | 0 | 0 | 0 | 0 | 95.45 | 530 | 170 | 24 | Rolled | Water | No | Artificial | No | Sheet | T6 | 378 | 463 | 2.7 | Dinsdale, K., Noble, B., Harris, S.J. and Gregson, P.J., 1988. Development of mechanical properties in Al-Li-Zn-Mg-Cu alloys. Materials Science and Engineering: A, 104, pp.75-84. | 0 | 323.6564 | 406.9838 | 15.10502
Unspecified | 0 | 0 | 1.07 | 0 | 1.07 | 0 | 3.4 | 0 | 0 | 0.1 | 1.8 | 0 | 0 | 0 | 0 | 0 | 0 | 0 | 92.56 | 530 | 185 | 2 | Rolled | Water | No | Artificial | No | Sheet | T6 | 323 | 459 | 8.2 | Dinsdale, K., Noble, B., Harris, S.J. and Gregson, P.J., 1988. Development of mechanical properties in Al-Li-Zn-Mg-Cu alloys. Materials Science and Engineering: A, 104, pp.75-84. | 0 | 259.0722 | 319.4102 | 13.4226
Unspecified | 0 | 0 | 1.24 | 0 | 0.7 | 0 | 0 | 0 | 0 | 0.12 | 2.49 | 0 | 0 | 0 | 0 | 0 | 0 | 0 | 95.45 | 530 | 185 | 8 | Rolled | Water | No | Artificial | No | Sheet | T6 | 360 | 458 | 3 | Dinsdale, K., Noble, B., Harris, S.J. and Gregson, P.J., 1988. Development of mechanical properties in Al-Li-Zn-Mg-Cu alloys. Materials Science and Engineering: A, 104, pp.75-84. | 0 | 315.578 | 397.1234 | 14.29534
Unspecified | 0 | 0 | 1.24 | 0 | 0.7 | 0 | 0 | 0 | 0 | 0.12 | 2.49 | 0 | 0 | 0 | 0 | 0 | 0 | 0 | 95.45 | 530 | 185 | 48 | Rolled | Water | No | Artificial | No | Sheet | T6 | 357 | 451 | 4.4 | Dinsdale, K., Noble, B., Harris, S.J. and Gregson, P.J., 1988. Development of mechanical properties in Al-Li-Zn-Mg-Cu alloys. Materials Science and Engineering: A, 104, pp.75-84. | 0 | 267.3878 | 403.8854 | 17.40002
Unspecified | 0 | 0 | 0.75 | 0 | 1.76 | 0 | 2.22 | 0 | 0 | 0.12 | 2.59 | 0 | 0 | 0 | 0 | 0 | 0 | 0 | 92.56 | 530 | 170 | 1 | Rolled | Water | No | Artificial | No | Sheet | T6 | 325 | 450 | 5.3 | Dinsdale, K., Noble, B., Harris, S.J. and Gregson, P.J., 1988. Development of mechanical properties in Al-Li-Zn-Mg-Cu alloys. Materials Science and Engineering: A, 104, pp.75-84. | 0 | 248.371 | 332.4062 | 13.66816
Unspecified | 0 | 0 | 1.24 | 0 | 0.7 | 0 | 0 | 0 | 0 | 0.12 | 2.49 | 0 | 0 | 0 | 0 | 0 | 0 | 0 | 95.45 | 530 | 185 | 4 | Rolled | Water | No | Artificial | No | Sheet | T6 | 347 | 449 | 3.9 | Dinsdale, K., Noble, B., Harris, S.J. and Gregson, P.J., 1988. Development of mechanical properties in Al-Li-Zn-Mg-Cu alloys. Materials Science and Engineering: A, 104, pp.75-84. | 0 | 251.677 | 392.3026 | 14.2225
Unspecified | 0 | 0 | 1.24 | 0 | 0.7 | 0 | 0 | 0 | 0 | 0.12 | 2.49 | 0 | 0 | 0 | 0 | 0 | 0 | 0 | 95.45 | 530 | 170 | 8 | Rolled | Water | No | Artificial | No | Sheet | T6 | 340 | 449 | 2.8 | Dinsdale, K., Noble, B., Harris, S.J. and Gregson, P.J., 1988. Development of mechanical properties in Al-Li-Zn-Mg-Cu alloys. Materials Science and Engineering: A, 104, pp.75-84. | 0 | 312.534 | 397.0568 | 14.36074
Unspecified | 0 | 0 | 1.24 | 0 | 0.7 | 0 | 0 | 0 | 0 | 0.12 | 2.49 | 0 | 0 | 0 | 0 | 0 | 0 | 0 | 95.45 | 530 | 170 | 4 | Rolled | Water | No | Artificial | No | Sheet | T6 | 321 | 441 | 3.5 | Dinsdale, K., Noble, B., Harris, S.J. and Gregson, P.J., 1988. Development of mechanical properties in Al-Li-Zn-Mg-Cu alloys. Materials Science and Engineering: A, 104, pp.75-84. | 0 | 255.189 | 391.643 | 14.1911
Unspecified | 0 | 0 | 1.24 | 0 | 0.7 | 0 | 0 | 0 | 0 | 0.12 | 2.49 | 0 | 0 | 0 | 0 | 0 | 0 | 0 | 95.45 | 530 | 185 | 2 | Rolled | Water | No | Artificial | No | Sheet | T6 | 332 | 439 | 4.6 | Dinsdale, K., Noble, B., Harris, S.J. and Gregson, P.J., 1988. Development of mechanical properties in Al-Li-Zn-Mg-Cu alloys. Materials Science and Engineering: A, 104, pp.75-84. | 0 | 247.612 | 387.7754 | 14.1717
Unspecified | 0 | 0 | 1.24 | 0 | 0.7 | 0 | 0 | 0 | 0 | 0.12 | 2.49 | 0 | 0 | 0 | 0 | 0 | 0 | 0 | 95.45 | 530 | 170 | 2 | Rolled | Water | No | Artificial | No | Sheet | T6 | 314 | 433 | 4 | Dinsdale, K., Noble, B., Harris, S.J. and Gregson, P.J., 1988. Development of mechanical properties in Al-Li-Zn-Mg-Cu alloys. Materials Science and Engineering: A, 104, pp.75-84. | 0 | 251.24 | 387.3684 | 14.1447
Unspecified | 0 | 0 | 1.24 | 0 | 0.7 | 0 | 0 | 0 | 0 | 0.12 | 2.49 | 0 | 0 | 0 | 0 | 0 | 0 | 0 | 95.45 | 530 | 185 | 96 | Rolled | Water | No | Artificial | No | Sheet | T6 | 338 | 432 | 5.4 | Dinsdale, K., Noble, B., Harris, S.J. and Gregson, P.J., 1988. Development of mechanical properties in Al-Li-Zn-Mg-Cu alloys. Materials Science and Engineering: A, 104, pp.75-84. | 0 | 267.1678 | 405.8174 | 17.13722
Unspecified | 0 | 0 | 1.07 | 0 | 1.07 | 0 | 3.4 | 0 | 0 | 0.1 | 1.8 | 0 | 0 | 0 | 0 | 0 | 0 | 0 | 92.56 | 530 | 170 | 2 | Rolled | Water | No | Artificial | No | Sheet | T6 | 297 | 419 | 8.2 | Dinsdale, K., Noble, B., Harris, S.J. and Gregson, P.J., 1988. Development of mechanical properties in Al-Li-Zn-Mg-Cu alloys. Materials Science and Engineering: A, 104, pp.75-84. | 0 | 263.4192 | 317.8552 | 13.5392
Unspecified | 0 | 0 | 0 | 0.6 | 5 | 0 | 1 | 0 | 0 | 0.11 | 0 | 0 | 0 | 0 | 0 | 0 | 0 | 0.25 | 93.04 | 288 | 25 | 0 | Rolled | Furnace | No | No | No | Sheet | O | 352 | 434 | 9.9 | Fernandes, M.T. and Dorward, R.C., 2000. Aluminum-magnesium-scandium alloys with zinc and copper. US6139653A | 0 | 150.39 | 310.745 | 22.41204
Unspecified | 0 | 0 | 1 | 0 | 5 | 0 | 0 | 0 | 0 | 0.11 | 0 | 0 | 0 | 0 | 0 | 0 | 0 | 0.25 | 93.64 | 288 | 25 | 0 | Rolled | Furnace | No | No | No | Sheet | O | 332 | 412 | 11.4 | Fernandes, M.T. and Dorward, R.C., 2000. Aluminum-magnesium-scandium alloys with zinc and copper. US6139653A | 0 | 145.596 | 291.916 | 24.79908
Unspecified | 0 | 0 | 0 | 0.5 | 5 | 0 | 0 | 0 | 0 | 0.11 | 0 | 0 | 0 | 0 | 0 | 0 | 0 | 0.25 | 94.14 | 288 | 25 | 0 | Rolled | Furnace | No | No | No | Sheet | O | 321 | 412 | 11.6 | Fernandes, M.T. and Dorward, R.C., 2000. Aluminum-magnesium-scandium alloys with zinc and copper. US6139653A | 0 | 147.964 | 303.009 | 25.08082
Unspecified | 0 | 0 | 0 | 0 | 5 | 0 | 1 | 0 | 0 | 0.11 | 0 | 0 | 0 | 0 | 0 | 0 | 0 | 0.25 | 93.64 | 288 | 25 | 0 | Rolled | Furnace | No | No | No | Sheet | O | 321 | 404 | 12 | Fernandes, M.T. and Dorward, R.C., 2000. Aluminum-magnesium-scandium alloys with zinc and copper. US6139653A | 0 | 146.907 | 303.164 | 25.24862
Unspecified | 0 | 0 | 0 | 0 | 5 | 0 | 0 | 0 | 0 | 0.11 | 0 | 0 | 0 | 0 | 0 | 0 | 0 | 0.25 | 94.64 | 288 | 25 | 0 | Rolled | Furnace | No | No | No | Sheet | O | 290 | 390 | 11.7 | Fernandes, M.T. and Dorward, R.C., 2000. Aluminum-magnesium-scandium alloys with zinc and copper. US6139653A | 0 | 141.52 | 293.492 | 26.9338
Unspecified | 0 | 0 | 0 | 0.4 | 5.8 | 0 | 0 | 0 | 0 | 0.1 | 0 | 0 | 0 | 0 | 0 | 0 | 0 | 0.25 | 93.45 | 325 | 25 | 0 | Rolled | Furnace | No | No | No | Sheet | O | 343 | 448 | 16.5 | Filatov, Y.A., 1996. Deformable alloys based on the Al-Mg-Se system. Metal science and heat treatment, 38(6), pp.271-274. | 0 | 150.897 | 306.017 | 24.87988
Unspecified | 0 | 0 | 0 | 0.4 | 5.8 | 0 | 0 | 0 | 0 | 0.1 | 0 | 0 | 0 | 0 | 0 | 0 | 0 | 0.25 | 93.45 | 375 | 25 | 0 | Rolled | Furnace | No | No | No | Sheet | O | 328 | 438 | 17.5 | Filatov, Y.A., 1996. Deformable alloys based on the Al-Mg-Se system. Metal science and heat treatment, 38(6), pp.271-274. | 0 | 148.92 | 304.509 | 24.54874
Unspecified | 0 | 0 | 0 | 0.4 | 5.8 | 0 | 0 | 0 | 0 | 0.1 | 0 | 0 | 0 | 0 | 0 | 0 | 0 | 0.25 | 93.45 | 425 | 25 | 0 | Rolled | Furnace | No | No | No | Sheet | O | 283 | 418 | 19 | Filatov, Y.A., 1996. Deformable alloys based on the Al-Mg-Se system. Metal science and heat treatment, 38(6), pp.271-274. | 0 | 149.88 | 304.135 | 24.6686
Unspecified | 0 | 0 | 0 | 0.4 | 5.8 | 0 | 0 | 0 | 0 | 0.1 | 0 | 0 | 0 | 0 | 0 | 0 | 0 | 0.25 | 93.45 | 475 | 25 | 0 | Rolled | Furnace | No | No | No | Sheet | O | 253 | 400 | 19 | Filatov, Y.A., 1996. Deformable alloys based on the Al-Mg-Se system. Metal science and heat treatment, 38(6), pp.271-274. | 0 | 180.818 | 294.4982 | 24.63928
Unspecified | 0 | 0 | 0 | 0.4 | 5.8 | 0 | 0 | 0 | 0 | 0.1 | 0 | 0 | 0 | 0 | 0 | 0 | 0 | 0.25 | 93.45 | 525 | 25 | 0 | Rolled | Furnace | No | No | No | Sheet | O | 215 | 393 | 19.5 | Filatov, Y.A., 1996. Deformable alloys based on the Al-Mg-Se system. Metal science and heat treatment, 38(6), pp.271-274. | 0 | 147.598 | 285.2014 | 24.89822
Unspecified | 0 | 0 | 0 | 0.63 | 3.42 | 0 | 0 | 0 | 0 | 0.22 | 0 | 0 | 0 | 0 | 0 | 0 | 0 | 0.23 | 95.5 | 25 | 25 | 0 | Rolled | Air | No | No | No | Sheet | F | 254 | 348 | 11.5 | Fuller, C.B., Krause, A.R., Dunand, D.C. and Seidman, D.N., 2002. Microstructure and mechanical properties of a 5754 aluminum alloy modified by Sc and Zr additions. Materials Science and Engineering: A, 338(1-2), pp.8-16. | 0 | 186.294 | 234.952 | 22.11716
Unspecified | 0 | 0 | 0 | 0.63 | 3.42 | 0 | 0 | 0 | 0 | 0.22 | 0 | 0 | 0 | 0 | 0 | 0 | 0 | 0.23 | 95.5 | 600 | 288 | 72 | Rolled | Furnace | No | Artificial | No | Sheet | T6 | 200 | 317 | 9.5 | Fuller, C.B., Krause, A.R., Dunand, D.C. and Seidman, D.N., 2002. Microstructure and mechanical properties of a 5754 aluminum alloy modified by Sc and Zr additions. Materials Science and Engineering: A, 338(1-2), pp.8-16. | 0 | 227.4896 | 290.1122 | 19.62898
Unspecified | 0 | 0 | 0 | 0.63 | 3.42 | 0 | 0 | 0 | 0 | 0.22 | 0 | 0 | 0 | 0 | 0 | 0 | 0 | 0.23 | 95.5 | 600 | 25 | 0 | Rolled | Furnace | No | No | No | Sheet | O | 113 | 239 | 9.5 | Fuller, C.B., Krause, A.R., Dunand, D.C. and Seidman, D.N., 2002. Microstructure and mechanical properties of a 5754 aluminum alloy modified by Sc and Zr additions. Materials Science and Engineering: A, 338(1-2), pp.8-16. | 0 | 108.623 | 231.3004 | 21.19794
Unspecified | 0 | 0 | 1.22 | 0 | 0.63 | 0 | 0.92 | 0 | 0 | 0.1 | 2.57 | 0 | 0 | 0 | 0 | 0 | 0 | 0 | 94.56 | 525 | 190 | 10 | Rolled | Water | No | Artificial | No | Sheet | T6 | 439 | 542 | 8.2 | Jiang, X.J., Li, Y.Y., Deng, W., Gui, Q.H., Xiong, L.Y. and Shi, C.X., 1993. Effects of zinc on the microstructure and tensile properties of Al-Li alloys. Journal of materials science letters, 12(17), pp.1375-1377. | 0 | 309.724 | 403.095 | 13.13256
Unspecified | 0 | 0 | 1.1 | 0 | 0.61 | 0 | 2.08 | 0 | 0 | 0.12 | 2.38 | 0 | 0 | 0 | 0 | 0 | 0 | 0 | 93.71 | 525 | 190 | 10 | Rolled | Water | No | Artificial | No | Sheet | T6 | 402 | 500 | 7.6 | Jiang, X.J., Li, Y.Y., Deng, W., Gui, Q.H., Xiong, L.Y. and Shi, C.X., 1993. Effects of zinc on the microstructure and tensile properties of Al-Li alloys. Journal of materials science letters, 12(17), pp.1375-1377. | 0 | 304.8264 | 346.2996 | 13.10058
Unspecified | 0 | 0 | 1.22 | 0 | 0.61 | 0 | 0 | 0 | 0 | 0.08 | 2.49 | 0 | 0 | 0 | 0 | 0 | 0 | 0 | 95.6 | 525 | 190 | 16 | Rolled | Water | No | Artificial | No | Sheet | T6 | 304 | 425 | 9.4 | Jiang, X.J., Li, Y.Y., Deng, W., Gui, Q.H., Xiong, L.Y. and Shi, C.X., 1993. Effects of zinc on the microstructure and tensile properties of Al-Li alloys. Journal of materials science letters, 12(17), pp.1375-1377. | 0 | 316.162 | 403.789 | 14.05614
Unspecified | 0 | 0 | 1.22 | 0 | 0.63 | 0 | 0.92 | 0 | 0 | 0.1 | 2.57 | 0 | 0 | 0 | 0 | 0 | 0 | 0 | 94.56 | 525 | 25 | 1440 | Rolled | Water | No | Natural | No | Sheet | T4 | 229 | 380 | 15.1 | Jiang, X.J., Li, Y.Y., Deng, W., Gui, Q.H., Xiong, L.Y. and Shi, C.X., 1993. Effects of zinc on the microstructure and tensile properties of Al-Li alloys. Journal of materials science letters, 12(17), pp.1375-1377. | 0 | 262.2684 | 411.5402 | 21.76528
Unspecified | 0 | 0 | 1.1 | 0 | 0.61 | 0 | 2.08 | 0 | 0 | 0.12 | 2.38 | 0 | 0 | 0 | 0 | 0 | 0 | 0 | 93.71 | 525 | 25 | 1440 | Rolled | Water | No | Natural | No | Sheet | T4 | 213 | 372 | 14 | Jiang, X.J., Li, Y.Y., Deng, W., Gui, Q.H., Xiong, L.Y. and Shi, C.X., 1993. Effects of zinc on the microstructure and tensile properties of Al-Li alloys. Journal of materials science letters, 12(17), pp.1375-1377. | 0 | 256.1978 | 340.8226 | 21.67504
Unspecified | 0 | 0 | 1.22 | 0 | 0.63 | 0 | 0.92 | 0 | 0 | 0.1 | 2.57 | 0 | 0 | 0 | 0 | 0 | 0 | 0 | 94.56 | 525 | 25 | 0 | Rolled | Water | No | Natural | No | Sheet | T4 | 204 | 369 | 15.6 | Jiang, X.J., Li, Y.Y., Deng, W., Gui, Q.H., Xiong, L.Y. and Shi, C.X., 1993. Effects of zinc on the microstructure and tensile properties of Al-Li alloys. Journal of materials science letters, 12(17), pp.1375-1377. | 0 | 201.477 | 367.808 | 21.61828
Unspecified | 0 | 0 | 1.1 | 0 | 0.61 | 0 | 2.08 | 0 | 0 | 0.12 | 2.38 | 0 | 0 | 0 | 0 | 0 | 0 | 0 | 93.71 | 525 | 25 | 0 | Rolled | Water | No | Natural | No | Sheet | T4 | 186 | 342 | 14.8 | Jiang, X.J., Li, Y.Y., Deng, W., Gui, Q.H., Xiong, L.Y. and Shi, C.X., 1993. Effects of zinc on the microstructure and tensile properties of Al-Li alloys. Journal of materials science letters, 12(17), pp.1375-1377. | 0 | 202.061 | 270.1364 | 21.53988
Unspecified | 0 | 0 | 1.22 | 0 | 0.61 | 0 | 0 | 0 | 0 | 0.08 | 2.49 | 0 | 0 | 0 | 0 | 0 | 0 | 0 | 95.6 | 525 | 25 | 1440 | Rolled | Water | No | Natural | No | Sheet | T4 | 165 | 296 | 23.3 | Jiang, X.J., Li, Y.Y., Deng, W., Gui, Q.H., Xiong, L.Y. and Shi, C.X., 1993. Effects of zinc on the microstructure and tensile properties of Al-Li alloys. Journal of materials science letters, 12(17), pp.1375-1377. | 0 | 263.958 | 406.1506 | 20.6802
Unspecified | 0 | 0 | 1.22 | 0 | 0.61 | 0 | 0 | 0 | 0 | 0.08 | 2.49 | 0 | 0 | 0 | 0 | 0 | 0 | 0 | 95.6 | 525 | 25 | 0 | Rolled | Water | No | Natural | No | Sheet | T4 | 140 | 264 | 25.4 | Jiang, X.J., Li, Y.Y., Deng, W., Gui, Q.H., Xiong, L.Y. and Shi, C.X., 1993. Effects of zinc on the microstructure and tensile properties of Al-Li alloys. Journal of materials science letters, 12(17), pp.1375-1377. | 0 | 207.511 | 366.541 | 21.98042
Unspecified | 0 | 0 | 0.39 | 0.28 | 2.02 | 0 | 5.48 | 0 | 0 | 0.11 | 0 | 0 | 0 | 0 | 0 | 0 | 0 | 0.26 | 91.46 | 470 | 120 | 24 | Rolled | Water | No | Artificial | No | Sheet | T6 | 560.6 | 580.9 | 11.1 | Li, B., Pan, Q., Chen, C., Wu, H. and Yin, Z., 2016. Effects of solution treatment on microstructural and mechanical properties of Al–Zn–Mg alloy by microalloying with Sc and Zr. Journal of Alloys and Compounds, 664, pp.553-564. | 0 | 467.1182 | 433.4368 | 12.74586
Unspecified | 0 | 0 | 0.39 | 0.28 | 2.02 | 0 | 5.48 | 0 | 0 | 0.11 | 0 | 0 | 0 | 0 | 0 | 0 | 0 | 0.26 | 91.46 | 480 | 120 | 24 | Rolled | Water | No | Artificial | No | Sheet | T6 | 557.2 | 578 | 11 | Li, B., Pan, Q., Chen, C., Wu, H. and Yin, Z., 2016. Effects of solution treatment on microstructural and mechanical properties of Al–Zn–Mg alloy by microalloying with Sc and Zr. Journal of Alloys and Compounds, 664, pp.553-564. | 0 | 464.3482 | 431.5268 | 12.74406
Unspecified | 0 | 0 | 0.39 | 0.28 | 2.02 | 0 | 5.48 | 0 | 0 | 0.11 | 0 | 0 | 0 | 0 | 0 | 0 | 0 | 0.26 | 91.46 | 460 | 120 | 24 | Rolled | Water | No | Artificial | No | Sheet | T6 | 553.8 | 567.4 | 11.6 | Li, B., Pan, Q., Chen, C., Wu, H. and Yin, Z., 2016. Effects of solution treatment on microstructural and mechanical properties of Al–Zn–Mg alloy by microalloying with Sc and Zr. Journal of Alloys and Compounds, 664, pp.553-564. | 0 | 464.6442 | 430.5388 | 12.80466
Unspecified | 0 | 0 | 0.39 | 0.28 | 2.02 | 0 | 5.48 | 0 | 0 | 0.11 | 0 | 0 | 0 | 0 | 0 | 0 | 0 | 0.26 | 91.46 | 490 | 120 | 24 | Rolled | Water | No | Artificial | No | Sheet | T6 | 530.5 | 550.8 | 10.8 | Li, B., Pan, Q., Chen, C., Wu, H. and Yin, Z., 2016. Effects of solution treatment on microstructural and mechanical properties of Al–Zn–Mg alloy by microalloying with Sc and Zr. Journal of Alloys and Compounds, 664, pp.553-564. | 0 | 463.5462 | 430.8888 | 12.76086
Unspecified | 0 | 0 | 0 | 0.35 | 1.98 | 0 | 5.42 | 0 | 0 | 0.12 | 0 | 0 | 0 | 0 | 0 | 0 | 0 | 0.24 | 91.89 | 470 | 120 | 24 | Rolled | Water | No | Artificial | No | Sheet | T6 | 561 | 584 | 10.8 | Li, B., Pan, Q., Huang, X. and Yin, Z., 2014. Microstructures and properties of Al–Zn–Mg–Mn alloy with trace amounts of Sc and Zr. Materials Science and Engineering: A, 616, pp.219-228. | 0 | 463.4304 | 392.2602 | 13.01974
Unspecified | 0 | 0 | 0 | 0.35 | 1.98 | 0 | 5.42 | 0 | 0 | 0.12 | 0 | 0 | 0 | 0 | 0 | 0 | 0 | 0.24 | 91.89 | 470 | 120 | 48 | Rolled | Water | No | Artificial | No | Sheet | T6 | 549 | 577 | 10.9 | Li, B., Pan, Q., Huang, X. and Yin, Z., 2014. Microstructures and properties of Al–Zn–Mg–Mn alloy with trace amounts of Sc and Zr. Materials Science and Engineering: A, 616, pp.219-228. | 0 | 465.8004 | 391.802 | 14.23438
Unspecified | 0 | 0 | 0 | 0.35 | 1.98 | 0 | 5.42 | 0 | 0 | 0.12 | 0 | 0 | 0 | 0 | 0 | 0 | 0 | 0.24 | 91.89 | 470 | 120 | 12 | Rolled | Water | No | Artificial | No | Sheet | T6 | 541 | 568 | 11.4 | Li, B., Pan, Q., Huang, X. and Yin, Z., 2014. Microstructures and properties of Al–Zn–Mg–Mn alloy with trace amounts of Sc and Zr. Materials Science and Engineering: A, 616, pp.219-228. | 0 | 451.4824 | 386.5918 | 12.86342
Unspecified | 0 | 0 | 0 | 0.35 | 1.98 | 0 | 5.42 | 0 | 0 | 0.12 | 0 | 0 | 0 | 0 | 0 | 0 | 0 | 0.12 | 92.01 | 470 | 120 | 24 | Rolled | Water | No | Artificial | No | Sheet | T6 | 518 | 554 | 12.7 | Li, B., Pan, Q., Huang, X. and Yin, Z., 2014. Microstructures and properties of Al–Zn–Mg–Mn alloy with trace amounts of Sc and Zr. Materials Science and Engineering: A, 616, pp.219-228. | 0 | 461.4184 | 392.1442 | 12.99314
Unspecified | 0 | 0 | 0 | 0.35 | 1.98 | 0 | 5.42 | 0 | 0 | 0.12 | 0 | 0 | 0 | 0 | 0 | 0 | 0 | 0.12 | 92.01 | 470 | 120 | 48 | Rolled | Water | No | Artificial | No | Sheet | T6 | 509 | 545 | 13.2 | Li, B., Pan, Q., Huang, X. and Yin, Z., 2014. Microstructures and properties of Al–Zn–Mg–Mn alloy with trace amounts of Sc and Zr. Materials Science and Engineering: A, 616, pp.219-228. | 0 | 463.9284 | 391.686 | 14.20978
Unspecified | 0 | 0 | 0 | 0.35 | 1.98 | 0 | 5.42 | 0 | 0 | 0.12 | 0 | 0 | 0 | 0 | 0 | 0 | 0 | 0.12 | 92.01 | 470 | 120 | 12 | Rolled | Water | No | Artificial | No | Sheet | T6 | 495 | 531 | 13.6 | Li, B., Pan, Q., Huang, X. and Yin, Z., 2014. Microstructures and properties of Al–Zn–Mg–Mn alloy with trace amounts of Sc and Zr. Materials Science and Engineering: A, 616, pp.219-228. | 0 | 449.5704 | 386.5478 | 12.82282
Unspecified | 0 | 0 | 0 | 0.35 | 1.98 | 0 | 5.42 | 0 | 0 | 0 | 0 | 0 | 0 | 0 | 0 | 0 | 0 | 0 | 92.25 | 470 | 120 | 24 | Rolled | Water | No | Artificial | No | Sheet | T6 | 479 | 514 | 14.2 | Li, B., Pan, Q., Huang, X. and Yin, Z., 2014. Microstructures and properties of Al–Zn–Mg–Mn alloy with trace amounts of Sc and Zr. Materials Science and Engineering: A, 616, pp.219-228. | 0 | 458.3244 | 392.4132 | 13.8508
Unspecified | 0 | 0 | 0 | 0.35 | 1.98 | 0 | 5.42 | 0 | 0 | 0 | 0 | 0 | 0 | 0 | 0 | 0 | 0 | 0 | 92.25 | 470 | 120 | 48 | Rolled | Water | No | Artificial | No | Sheet | T6 | 465 | 506 | 14.8 | Li, B., Pan, Q., Huang, X. and Yin, Z., 2014. Microstructures and properties of Al–Zn–Mg–Mn alloy with trace amounts of Sc and Zr. Materials Science and Engineering: A, 616, pp.219-228. | 0 | 460.4984 | 391.955 | 14.92816
Unspecified | 0 | 0 | 0 | 0.35 | 1.98 | 0 | 5.42 | 0 | 0 | 0 | 0 | 0 | 0 | 0 | 0 | 0 | 0 | 0 | 92.25 | 470 | 120 | 12 | Rolled | Water | No | Artificial | No | Sheet | T6 | 462 | 498 | 15.8 | Li, B., Pan, Q., Huang, X. and Yin, Z., 2014. Microstructures and properties of Al–Zn–Mg–Mn alloy with trace amounts of Sc and Zr. Materials Science and Engineering: A, 616, pp.219-228. | 0 | 445.5244 | 386.8168 | 13.77304
Unspecified | 0 | 0 | 0.22 | 0 | 2.49 | 0 | 7.11 | 0 | 0 | 0.4 | 0 | 0 | 0 | 0 | 0 | 0 | 0 | 0.22 | 89.56 | 470 | 120 | 32 | Rolled | Water | No | Artificial | No | Sheet | T6 | 629 | 667 | 9.9 | Li, G., Zhao, N., Liu, T., Li, J., He, C., Shi, C., Liu, E. and Sha, J., 2014. Effect of Sc/Zr ratio on the microstructure and mechanical properties of new type of Al–Zn–Mg–Sc–Zr alloys. Materials Science and Engineering: A, 617, pp.219-227. | 0 | 450.6082 | 385.1102 | 13.43588
Unspecified | 0 | 0 | 0.22 | 0 | 2.49 | 0 | 7.11 | 0 | 0 | 0.4 | 0 | 0 | 0 | 0 | 0 | 0 | 0 | 0.22 | 89.56 | 470 | 120 | 24 | Rolled | Water | No | Artificial | No | Sheet | T3 | 627 | 667 | 8.3 | Li, G., Zhao, N., Liu, T., Li, J., He, C., Shi, C., Liu, E. and Sha, J., 2014. Effect of Sc/Zr ratio on the microstructure and mechanical properties of new type of Al–Zn–Mg–Sc–Zr alloys. Materials Science and Engineering: A, 617, pp.219-227. | 0 | 448.1994 | 382.8692 | 12.95468
Unspecified | 0 | 0 | 0.21 | 0 | 2.6 | 0 | 6.84 | 0 | 0 | 0.18 | 0 | 0 | 0 | 0 | 0 | 0 | 0 | 0.37 | 89.8 | 470 | 120 | 32 | Rolled | Water | No | Artificial | No | Sheet | T6 | 608 | 650 | 8.4 | Li, G., Zhao, N., Liu, T., Li, J., He, C., Shi, C., Liu, E. and Sha, J., 2014. Effect of Sc/Zr ratio on the microstructure and mechanical properties of new type of Al–Zn–Mg–Sc–Zr alloys. Materials Science and Engineering: A, 617, pp.219-227. | 0 | 452.9382 | 384.9136 | 13.44968
Unspecified | 0 | 0 | 0.19 | 0 | 2.55 | 0 | 6.98 | 0 | 0 | 0.29 | 0 | 0 | 0 | 0 | 0 | 0 | 0 | 0.27 | 89.72 | 470 | 120 | 24 | Rolled | Water | No | Artificial | No | Sheet | T6 | 599 | 643 | 9 | Li, G., Zhao, N., Liu, T., Li, J., He, C., Shi, C., Liu, E. and Sha, J., 2014. Effect of Sc/Zr ratio on the microstructure and mechanical properties of new type of Al–Zn–Mg–Sc–Zr alloys. Materials Science and Engineering: A, 617, pp.219-227. | 0 | 453.5936 | 384.8936 | 13.42244
Unspecified | 0 | 0 | 0.17 | 0 | 2.58 | 0 | 6.94 | 0 | 0 | 0 | 0 | 0 | 0 | 0 | 0 | 0 | 0 | 0.48 | 89.83 | 470 | 120 | 24 | Rolled | Water | No | Artificial | No | Sheet | T6 | 594 | 641 | 7.9 | Li, G., Zhao, N., Liu, T., Li, J., He, C., Shi, C., Liu, E. and Sha, J., 2014. Effect of Sc/Zr ratio on the microstructure and mechanical properties of new type of Al–Zn–Mg–Sc–Zr alloys. Materials Science and Engineering: A, 617, pp.219-227. | 0 | 452.1536 | 380.124 | 13.66204
Unspecified | 0 | 0 | 0.17 | 0 | 2.58 | 0 | 6.94 | 0 | 0 | 0 | 0 | 0 | 0 | 0 | 0 | 0 | 0 | 0.48 | 89.83 | 470 | 120 | 32 | Rolled | Water | No | Artificial | No | Sheet | T6 | 604 | 638 | 8.3 | Li, G., Zhao, N., Liu, T., Li, J., He, C., Shi, C., Liu, E. and Sha, J., 2014. Effect of Sc/Zr ratio on the microstructure and mechanical properties of new type of Al–Zn–Mg–Sc–Zr alloys. Materials Science and Engineering: A, 617, pp.219-227. | 0 | 451.3642 | 380.144 | 13.79524
Unspecified | 0 | 0 | 0.19 | 0 | 2.55 | 0 | 6.98 | 0 | 0 | 0.29 | 0 | 0 | 0 | 0 | 0 | 0 | 0 | 0.27 | 89.72 | 470 | 120 | 32 | Rolled | Water | No | Artificial | No | Sheet | T6 | 597 | 632 | 8.6 | Li, G., Zhao, N., Liu, T., Li, J., He, C., Shi, C., Liu, E. and Sha, J., 2014. Effect of Sc/Zr ratio on the microstructure and mechanical properties of new type of Al–Zn–Mg–Sc–Zr alloys. Materials Science and Engineering: A, 617, pp.219-227. | 0 | 452.8302 | 384.9136 | 13.52804
Unspecified | 0 | 0 | 0.21 | 0 | 2.6 | 0 | 6.84 | 0 | 0 | 0.18 | 0 | 0 | 0 | 0 | 0 | 0 | 0 | 0.37 | 89.8 | 470 | 120 | 24 | Rolled | Water | No | Artificial | No | Sheet | T6 | 573 | 616 | 11 | Li, G., Zhao, N., Liu, T., Li, J., He, C., Shi, C., Liu, E. and Sha, J., 2014. Effect of Sc/Zr ratio on the microstructure and mechanical properties of new type of Al–Zn–Mg–Sc–Zr alloys. Materials Science and Engineering: A, 617, pp.219-227. | 0 | 453.6656 | 384.8936 | 13.33888
Unspecified | 0.08 | 0.16 | 0.34 | 0.33 | 1.91 | 0 | 5.39 | 0 | 0 | 0 | 0 | 0 | 0 | 0 | 0 | 0 | 0 | 0 | 91.79 | 470 | 120 | 24 | Rolled | Water | No | Artificial | No | Sheet | T6 | 439 | 498 | 16.5 | Li, G., Zhao, N., Liu, T., Li, J., He, C., Shi, C., Liu, E. and Sha, J., 2014. Effect of Sc/Zr ratio on the microstructure and mechanical properties of new type of Al–Zn–Mg–Sc–Zr alloys. Materials Science and Engineering: A, 617, pp.219-227. | 0 | 456.4606 | 424.148 | 12.54816
Unspecified | 0 | 0 | 0.22 | 0 | 2.49 | 0 | 7.11 | 0 | 0 | 0.4 | 0 | 0 | 0 | 0 | 0 | 0 | 0 | 0.22 | 89.56 | 470 | 25 | 0 | Rolled | Water | No | Natural | No | Sheet | T4 | 319 | 489 | 19.2 | Li, G., Zhao, N., Liu, T., Li, J., He, C., Shi, C., Liu, E. and Sha, J., 2014. Effect of Sc/Zr ratio on the microstructure and mechanical properties of new type of Al–Zn–Mg–Sc–Zr alloys. Materials Science and Engineering: A, 617, pp.219-227. | 0 | 353.558 | 269.7932 | 11.06446
Unspecified | 0 | 0 | 0.21 | 0 | 2.6 | 0 | 6.84 | 0 | 0 | 0.18 | 0 | 0 | 0 | 0 | 0 | 0 | 0 | 0.37 | 89.8 | 470 | 25 | 0 | Rolled | Water | No | Natural | No | Sheet | T4 | 307 | 478 | 15.9 | Li, G., Zhao, N., Liu, T., Li, J., He, C., Shi, C., Liu, E. and Sha, J., 2014. Effect of Sc/Zr ratio on the microstructure and mechanical properties of new type of Al–Zn–Mg–Sc–Zr alloys. Materials Science and Engineering: A, 617, pp.219-227. | 0 | 343.958 | 272.4602 | 10.85766
Unspecified | 0 | 0 | 0.19 | 0 | 2.55 | 0 | 6.98 | 0 | 0 | 0.29 | 0 | 0 | 0 | 0 | 0 | 0 | 0 | 0.27 | 89.72 | 470 | 25 | 0 | Rolled | Water | No | Natural | No | Sheet | T4 | 311 | 468 | 17.2 | Li, G., Zhao, N., Liu, T., Li, J., He, C., Shi, C., Liu, E. and Sha, J., 2014. Effect of Sc/Zr ratio on the microstructure and mechanical properties of new type of Al–Zn–Mg–Sc–Zr alloys. Materials Science and Engineering: A, 617, pp.219-227. | 0 | 342.373 | 272.3962 | 10.56006
Unspecified | 0 | 0 | 0.17 | 0 | 2.58 | 0 | 6.94 | 0 | 0 | 0 | 0 | 0 | 0 | 0 | 0 | 0 | 0 | 0.48 | 89.83 | 470 | 25 | 0 | Rolled | Water | No | Natural | No | Sheet | T4 | 294 | 445 | 19.3 | Li, G., Zhao, N., Liu, T., Li, J., He, C., Shi, C., Liu, E. and Sha, J., 2014. Effect of Sc/Zr ratio on the microstructure and mechanical properties of new type of Al–Zn–Mg–Sc–Zr alloys. Materials Science and Engineering: A, 617, pp.219-227. | 0 | 343.121 | 261.3754 | 10.79686
Unspecified | 0 | 0 | 3.7 | 0.3 | 0.37 | 0 | 0.5 | 0 | 0 | 0.14 | 1.5 | 0 | 0 | 0 | 0 | 0 | 0 | 0 | 93.49 | 520 | 135 | 60 | Rolled | Water | Stretch | Artificial | No | Sheet | T651 | 539 | 567 | 10.8 | Li, H., Huang, D., Kang, W., Liu, J., Ou, Y. and Li, D., 2016. Effect of different aging processes on the microstructure and mechanical properties of a novel Al–Cu–Li alloy. Journal of Materials Science & Technology, 32(10), pp.1049-1053. | 0 | 277.6 | 433.094 | 14.8978
Unspecified | 0 | 0 | 3.7 | 0.3 | 0.37 | 0 | 0.5 | 0 | 0 | 0.14 | 1.5 | 0 | 0 | 0 | 0 | 0 | 0 | 0 | 93.49 | 520 | 165 | 60 | Rolled | Water | No | Artificial | No | Sheet | T6 | 453 | 493 | 12.5 | Li, H., Huang, D., Kang, W., Liu, J., Ou, Y. and Li, D., 2016. Effect of different aging processes on the microstructure and mechanical properties of a novel Al–Cu–Li alloy. Journal of Materials Science & Technology, 32(10), pp.1049-1053. | 0 | 279.0754 | 425.702 | 13.6294
Unspecified | 0 | 0 | 3.7 | 0.3 | 0.37 | 0 | 0.5 | 0 | 0 | 0.14 | 1.5 | 0 | 0 | 0 | 0 | 0 | 0 | 0 | 93.49 | 520 | 180 | 20 | Rolled | Water | No | Artificial | No | Plate | T6 | 448 | 511 | 5.5 | Li, H.Y., Kang, W. and Lu, X.C., 2015. Effect of age-forming on microstructure, mechanical and corrosion properties of a novel Al–Li alloy. Journal of Alloys and Compounds, 640, pp.210-218. | 0 | 322.964 | 430.538 | 12.28
Unspecified | 0 | 0 | 3.7 | 0.3 | 0.37 | 0 | 0.5 | 0 | 0 | 0.14 | 1.5 | 0 | 0 | 0 | 0 | 0 | 0 | 0 | 93.49 | 520 | 180 | 15 | Rolled | Water | No | Artificial | No | Plate | T6 | 442 | 506 | 5.8 | Li, H.Y., Kang, W. and Lu, X.C., 2015. Effect of age-forming on microstructure, mechanical and corrosion properties of a novel Al–Li alloy. Journal of Alloys and Compounds, 640, pp.210-218. | 0 | 318.562 | 430.346 | 12.3594
Unspecified | 0 | 0 | 3.7 | 0.3 | 0.37 | 0 | 0.5 | 0 | 0 | 0.14 | 1.5 | 0 | 0 | 0 | 0 | 0 | 0 | 0 | 93.49 | 520 | 180 | 10 | Rolled | Water | No | Artificial | No | Plate | T6 | 424 | 489 | 6.8 | Li, H.Y., Kang, W. and Lu, X.C., 2015. Effect of age-forming on microstructure, mechanical and corrosion properties of a novel Al–Li alloy. Journal of Alloys and Compounds, 640, pp.210-218. | 0 | 311.46 | 419.513 | 12.4412
Unspecified | 0 | 0 | 3.7 | 0.3 | 0.37 | 0 | 0.5 | 0 | 0 | 0.14 | 1.5 | 0 | 0 | 0 | 0 | 0 | 0 | 0 | 93.49 | 520 | 180 | 5 | Rolled | Water | No | Artificial | No | Plate | T6 | 373 | 470 | 9.5 | Li, H.Y., Kang, W. and Lu, X.C., 2015. Effect of age-forming on microstructure, mechanical and corrosion properties of a novel Al–Li alloy. Journal of Alloys and Compounds, 640, pp.210-218. | 0 | 296.905 | 402.844 | 12.566
Unspecified | 0 | 0 | 2.58 | 0.35 | 0.32 | 0 | 0.67 | 0 | 0 | 0 | 1.64 | 0 | 0 | 0 | 0 | 0 | 0 | 0 | 94.44 | 540 | 175 | 32 | Extruded | Water | No | Artificial | No | Rod | T6 | 505.9 |  | 5.8 | Lin, Y., Lu, C., Wei, C. and Zheng, Z., 2018. Effect of aging treatment on microstructures, tensile properties and intergranular corrosion behavior of Al–Cu–Li alloy. Materials Characterization, 141, pp.163-168. | 0 | 270.9038 | 408.722 | 14.74338
Unspecified | 0 | 0 | 2.58 | 0.35 | 0.32 | 0 | 0.67 | 0 | 0 | 0 | 1.64 | 0 | 0 | 0 | 0 | 0 | 0 | 0 | 94.44 | 540 | 150 | 44 | Extruded | Water | Work Hardening | Artificial | No | Rod | T8 | 589.5 |  | 6.9 | Lin, Y., Lu, C., Wei, C. and Zheng, Z., 2018. Effect of aging treatment on microstructures, tensile properties and intergranular corrosion behavior of Al–Cu–Li alloy. Materials Characterization, 141, pp.163-168. | 0 | 267.1104 | 412.7504 | 14.14298
Unspecified | 0 | 0 | 2.74 | 0.34 | 0.32 | 0 | 0.72 | 0 | 0.05 | 0.1 | 1.77 | 0 | 0 | 0 | 0 | 0 | 0.0001 | 0 | 93.9599 | 540 | 121 | 12 | Extruded | Water | Stretch | Artificial | No | Rod | T31 | 369.8 | 439.6 | 12.8 | Lin, Y., Zheng, Z., Li, S., Kong, X. and Han, Y., 2013. Microstructures and properties of 2099 Al-Li alloy. Materials Characterization, 84, pp.88-99. | 0 | 320.9204 | 409.251 | 12.41578
Unspecified | 0 | 0 | 2.74 | 0.34 | 0.32 | 0 | 0.72 | 0 | 0.05 | 0.1 | 1.77 | 0 | 0 | 0 | 0 | 0 | 0.0001 | 0 | 93.9599 | 540 | 121 | 4 | Extruded | Water | Stretch | Artificial | No | Rod | T31 | 332.3 | 408.9 | 15 | Lin, Y., Zheng, Z., Li, S., Kong, X. and Han, Y., 2013. Microstructures and properties of 2099 Al-Li alloy. Materials Characterization, 84, pp.88-99. | 0 | 281.8742 | 375.54 | 12.48038
Unspecified | 0 | 0 | 2.74 | 0.34 | 0.32 | 0 | 0.72 | 0 | 0.05 | 0.1 | 1.77 | 0 | 0 | 0 | 0 | 0 | 0.0001 | 0 | 93.9599 | 540 | 25 | 0 | Extruded | Water | Stretch | Natural | No | Rod | T31 | 312.8 | 379.1 | 18 | Lin, Y., Zheng, Z., Li, S., Kong, X. and Han, Y., 2013. Microstructures and properties of 2099 Al-Li alloy. Materials Characterization, 84, pp.88-99. | 0 | 230.074 | 341.13 | 19.0474
Unspecified | 0 | 0 | 0.22 | 0 | 2.49 | 0 | 7.11 | 0 | 0 | 0.4 | 0 | 0 | 0 | 0 | 0 | 0 | 0 | 0.22 | 89.56 | 470 | 120 | 48 | Rolled | Water | No | Artificial | No | Sheet | T6 | 620.2 | 653.8 | 8.9 | Liu, J., Yao, P., Zhao, N., Shi, C., Li, H., Li, X., Xi, D. and Yang, S., 2016. Effect of minor Sc and Zr on recrystallization behavior and mechanical properties of novel Al–Zn–Mg–Cu alloys. Journal of Alloys and Compounds, 657, pp.717-725. | 0 | 454.4542 | 384.5168 | 16.47228
Unspecified | 0 | 0 | 0.19 | 0 | 2.49 | 0 | 6.72 | 0 | 0 | 0.16 | 0 | 0 | 0 | 0 | 0 | 0 | 0 | 0.1 | 90.34 | 470 | 120 | 24 | Rolled | Water | No | Artificial | No | Sheet | T6 | 597.5 | 629.4 | 4.54 | Liu, J., Yao, P., Zhao, N., Shi, C., Li, H., Li, X., Xi, D. and Yang, S., 2016. Effect of minor Sc and Zr on recrystallization behavior and mechanical properties of novel Al–Zn–Mg–Cu alloys. Journal of Alloys and Compounds, 657, pp.717-725. | 0 | 448.6616 | 383.8776 | 13.63704
Unspecified | 0 | 0 | 0.19 | 0 | 2.49 | 0 | 6.72 | 0 | 0 | 0.16 | 0 | 0 | 0 | 0 | 0 | 0 | 0 | 0.1 | 90.34 | 470 | 120 | 48 | Rolled | Water | No | Artificial | No | Sheet | T6 | 593.3 | 621.3 | 4.55 | Liu, J., Yao, P., Zhao, N., Shi, C., Li, H., Li, X., Xi, D. and Yang, S., 2016. Effect of minor Sc and Zr on recrystallization behavior and mechanical properties of novel Al–Zn–Mg–Cu alloys. Journal of Alloys and Compounds, 657, pp.717-725. | 0 | 451.7202 | 383.3042 | 16.63468
Unspecified | 0 | 0 | 0.22 | 0 | 2.46 | 0 | 6.8 | 0 | 0 | 0 | 0 | 0 | 0 | 0 | 0 | 0 | 0 | 0 | 90.52 | 470 | 120 | 24 | Rolled | Water | No | Artificial | No | Sheet | T6 | 509.7 | 568.5 | 3.8 | Liu, J., Yao, P., Zhao, N., Shi, C., Li, H., Li, X., Xi, D. and Yang, S., 2016. Effect of minor Sc and Zr on recrystallization behavior and mechanical properties of novel Al–Zn–Mg–Cu alloys. Journal of Alloys and Compounds, 657, pp.717-725. | 0 | 447.3156 | 383.9036 | 13.97648
Unspecified | 0 | 0 | 0.22 | 0 | 2.46 | 0 | 6.8 | 0 | 0 | 0 | 0 | 0 | 0 | 0 | 0 | 0 | 0 | 0 | 90.52 | 470 | 120 | 48 | Rolled | Water | No | Artificial | No | Sheet | T6 | 501.2 | 438.6 | 3.8 | Liu, J., Yao, P., Zhao, N., Shi, C., Li, H., Li, X., Xi, D. and Yang, S., 2016. Effect of minor Sc and Zr on recrystallization behavior and mechanical properties of novel Al–Zn–Mg–Cu alloys. Journal of Alloys and Compounds, 657, pp.717-725. | 0 | 450.1842 | 383.3302 | 17.14288
Unspecified | 0 | 0 | 0.19 | 0 | 2.49 | 0 | 6.72 | 0 | 0 | 0.16 | 0 | 0 | 0 | 0 | 0 | 0 | 0 | 0.1 | 90.34 | 470 | 25 | 0 | Rolled | Water | No | Natural | No | Sheet | T4 | 288.9 | 454.8 | 15.3 | Liu, J., Yao, P., Zhao, N., Shi, C., Li, H., Li, X., Xi, D. and Yang, S., 2016. Effect of minor Sc and Zr on recrystallization behavior and mechanical properties of novel Al–Zn–Mg–Cu alloys. Journal of Alloys and Compounds, 657, pp.717-725. | 0 | 354.375 | 272.9062 | 10.62786
Unspecified | 0 | 0 | 0.22 | 0 | 2.46 | 0 | 6.8 | 0 | 0 | 0 | 0 | 0 | 0 | 0 | 0 | 0 | 0 | 0 | 90.52 | 470 | 25 | 0 | Rolled | Water | No | Natural | No | Sheet | T4 | 205.3 | 389.8 | 27 | Liu, J., Yao, P., Zhao, N., Shi, C., Li, H., Li, X., Xi, D. and Yang, S., 2016. Effect of minor Sc and Zr on recrystallization behavior and mechanical properties of novel Al–Zn–Mg–Cu alloys. Journal of Alloys and Compounds, 657, pp.717-725. | 0 | 353.73 | 272.4882 | 10.53926
Unspecified | 0 | 0 | 2.88 | 0 | 0 | 0 | 0 | 0 | 0 | 0.16 | 2.52 | 0 | 0 | 0 | 0 | 0 | 0 | 0 | 94.44 | 510 | 150 | 32 | Rolled | Water | No | Artificial | No | Sheet | T6 |  | 605 | 3.7 | Liu, Q., Chen, C.Z. and Cui, J.Z., 2005. Effect of copper content on mechanical properties and fracture behaviors of Al-Li-Cu alloy. Metallurgical and materials transactions A, 36(6), pp.1389-1394. | 0 | 291.2018 | 388.7474 | 16.85108
Unspecified | 0 | 0 | 3.89 | 0 | 0 | 0 | 0 | 0 | 0 | 0.18 | 2.5 | 0 | 0 | 0 | 0 | 0 | 0 | 0 | 93.43 | 510 | 150 | 32 | Rolled | Water | No | Artificial | No | Sheet | T6 |  | 589 | 2.4 | Liu, Q., Chen, C.Z. and Cui, J.Z., 2005. Effect of copper content on mechanical properties and fracture behaviors of Al-Li-Cu alloy. Metallurgical and materials transactions A, 36(6), pp.1389-1394. | 0 | 291.6274 | 391.161 | 16.15568
Unspecified | 0 | 0 | 2.03 | 0 | 0 | 0 | 0 | 0 | 0 | 0.17 | 2.53 | 0 | 0 | 0 | 0 | 0 | 0 | 0 | 95.27 | 510 | 150 | 24 | Rolled | Water | No | Artificial | No | Sheet | T6 |  | 588 | 4 | Liu, Q., Chen, C.Z. and Cui, J.Z., 2005. Effect of copper content on mechanical properties and fracture behaviors of Al-Li-Cu alloy. Metallurgical and materials transactions A, 36(6), pp.1389-1394. | 0 | 313.9362 | 408.2854 | 16.73292
Unspecified | 0 | 0 | 5.03 | 0 | 0 | 0 | 0 | 0 | 0 | 0.17 | 2.49 | 0 | 0 | 0 | 0 | 0 | 0 | 0 | 92.31 | 510 | 150 | 50 | Rolled | Water | No | Artificial | No | Sheet | T6 |  | 564 | 1.8 | Liu, Q., Chen, C.Z. and Cui, J.Z., 2005. Effect of copper content on mechanical properties and fracture behaviors of Al-Li-Cu alloy. Metallurgical and materials transactions A, 36(6), pp.1389-1394. | 0 | 292.761 | 390.254 | 17.66588
Unspecified | 0 | 0 | 1 | 0 | 0 | 0 | 0 | 0 | 0 | 0.17 | 2.5 | 0 | 0 | 0 | 0 | 0 | 0 | 0 | 96.33 | 510 | 150 | 16 | Rolled | Water | No | Artificial | No | Sheet | T6 |  | 563 | 4.2 | Liu, Q., Chen, C.Z. and Cui, J.Z., 2005. Effect of copper content on mechanical properties and fracture behaviors of Al-Li-Cu alloy. Metallurgical and materials transactions A, 36(6), pp.1389-1394. | 0 | 296.8596 | 314.6428 | 15.95344
Unspecified | 0 | 0 | 6 | 0 | 0 | 0 | 0 | 0 | 0 | 0.17 | 2.54 | 0 | 0 | 0 | 0 | 0 | 0 | 0 | 91.29 | 510 | 150 | 50 | Rolled | Water | No | Artificial | No | Sheet | T6 |  | 554 | 1.7 | Liu, Q., Chen, C.Z. and Cui, J.Z., 2005. Effect of copper content on mechanical properties and fracture behaviors of Al-Li-Cu alloy. Metallurgical and materials transactions A, 36(6), pp.1389-1394. | 0 | 293.6888 | 390.524 | 17.49848
Unspecified | 0 | 0 | 0 | 0 | 0 | 0 | 0 | 0 | 0 | 0.17 | 2.5 | 0 | 0 | 0 | 0 | 0 | 0 | 0 | 97.33 | 510 | 150 | 16 | Rolled | Water | No | Artificial | No | Sheet | T6 |  | 474 | 4.3 | Liu, Q., Chen, C.Z. and Cui, J.Z., 2005. Effect of copper content on mechanical properties and fracture behaviors of Al-Li-Cu alloy. Metallurgical and materials transactions A, 36(6), pp.1389-1394. | 0 | 281.5102 | 262.84 | 17.11156
Unspecified | 0 | 0 | 0 | 0 | 5 | 0 | 0 | 0 | 0.036 | 0 | 0 | 0 | 0 | 0 | 0 | 0 | 0 | 0 | 94.964 | 25 | 25 | 0 | Extruded | Air | No | No | No | Bar | F | 136 | 269 | 30.6 | Liu, Z., Li, Z., Wang, M. and Weng, Y., 2008. Effect of complex alloying of Sc, Zr and Ti on the microstructure and mechanical properties of Al–5Mg alloys. Materials Science and Engineering: A, 483, pp.120-122. | 0 | 193.88 | 287.824 | 26.6127
Unspecified | 0 | 0 | 0 | 0 | 5 | 0 | 0 | 0 | 0.036 | 0 | 0 | 0 | 0 | 0 | 0 | 0 | 0 | 0 | 94.964 | 350 | 25 | 0 | Extruded | Furnace | No | No | No | Bar | O | 148 | 263 | 29.4 | Liu, Z., Li, Z., Wang, M. and Weng, Y., 2008. Effect of complex alloying of Sc, Zr and Ti on the microstructure and mechanical properties of Al–5Mg alloys. Materials Science and Engineering: A, 483, pp.120-122. | 0 | 124.025 | 286.526 | 25.57328
Unspecified | 0 | 0 | 0 | 0 | 5 | 0 | 0 | 0 | 0.036 | 0 | 0 | 0 | 0 | 0 | 0 | 0 | 0 | 0 | 94.964 | 450 | 25 | 0 | Extruded | Furnace | No | No | No | Bar | O | 151 | 262 | 34.3 | Liu, Z., Li, Z., Wang, M. and Weng, Y., 2008. Effect of complex alloying of Sc, Zr and Ti on the microstructure and mechanical properties of Al–5Mg alloys. Materials Science and Engineering: A, 483, pp.120-122. | 0 | 129.624 | 285.998 | 26.2132
Unspecified | 1.18 | 0.191 | 1.13 | 0 | 1.58 | 0.169 | 0 | 0.151 | 0.032 | 0 | 0 | 0 | 0 | 0 | 0 | 0 | 0 | 0 | 95.567 | 550 | 170 | 24 | Extruded | Water | No | Artificial | No | Rod | T6 | 361 | 419 | 18.8 | Meng, Y., Cui, J., Zhao, Z. and Zuo, Y., 2013. Effect of vanadium on the microstructures and mechanical properties of an Al–Mg–Si–Cu–Cr–Ti alloy of 6XXX series. Journal of alloys and compounds, 573, pp.102-111. | 0 | 315.9318 | 361.0674 | 13.51824
Unspecified | 1.17 | 0.184 | 1.11 | 0 | 1.62 | 0.151 | 0 | 0 | 0.029 | 0 | 0 | 0 | 0 | 0 | 0 | 0 | 0 | 0 | 95.736 | 550 | 170 | 24 | Extruded | Water | No | Artificial | No | Rod | T6 | 319 | 395 | 23.4 | Meng, Y., Cui, J., Zhao, Z. and Zuo, Y., 2013. Effect of vanadium on the microstructures and mechanical properties of an Al–Mg–Si–Cu–Cr–Ti alloy of 6XXX series. Journal of alloys and compounds, 573, pp.102-111. | 0 | 315.376 | 359.9942 | 13.98668
Unspecified | 1.21 | 0.179 | 1.09 | 0 | 1.57 | 0.178 | 0 | 0.158 | 0.028 | 0 | 0 | 0 | 0 | 0 | 0 | 0 | 0 | 0 | 95.587 | 550 | 170 | 24 | Extruded | Water | No | Artificial | No | Rod | T6 | 342 | 390 | 15.2 | Meng, Y., Cui, J., Zhao, Z. and Zuo, Y., 2013. Effect of vanadium on the microstructures and mechanical properties of an Al–Mg–Si–Cu–Cr–Ti alloy of 6XXX series. Journal of alloys and compounds, 573, pp.102-111. | 0 | 315.014 | 361.3614 | 13.58948
Unspecified | 1.18 | 0.191 | 1.13 | 0 | 1.58 | 0.169 | 0 | 0.151 | 0.032 | 0 | 0 | 0 | 0 | 0 | 0 | 0 | 0 | 0 | 95.567 | 25 | 25 | 0 | Extruded | Air | No | No | No | Rod | F | 116 | 240 | 20.7 | Meng, Y., Cui, J., Zhao, Z. and Zuo, Y., 2013. Effect of vanadium on the microstructures and mechanical properties of an Al–Mg–Si–Cu–Cr–Ti alloy of 6XXX series. Journal of alloys and compounds, 573, pp.102-111. | 0 | 186.499 | 259.7976 | 21.58564
Unspecified | 1.17 | 0.184 | 1.11 | 0 | 1.62 | 0.151 | 0 | 0 | 0.029 | 0 | 0 | 0 | 0 | 0 | 0 | 0 | 0 | 0 | 95.736 | 25 | 25 | 0 | Extruded | Air | No | No | No | Rod | F | 93 | 206 | 24.1 | Meng, Y., Cui, J., Zhao, Z. and Zuo, Y., 2013. Effect of vanadium on the microstructures and mechanical properties of an Al–Mg–Si–Cu–Cr–Ti alloy of 6XXX series. Journal of alloys and compounds, 573, pp.102-111. | 0 | 186.183 | 259.6456 | 22.06556
Unspecified | 1.21 | 0.179 | 1.09 | 0 | 1.57 | 0.178 | 0 | 0.158 | 0.028 | 0 | 0 | 0 | 0 | 0 | 0 | 0 | 0 | 0 | 95.587 | 25 | 25 | 0 | Extruded | Air | No | No | No | Rod | F | 114 | 186 | 22.5 | Meng, Y., Cui, J., Zhao, Z. and Zuo, Y., 2013. Effect of vanadium on the microstructures and mechanical properties of an Al–Mg–Si–Cu–Cr–Ti alloy of 6XXX series. Journal of alloys and compounds, 573, pp.102-111. | 0 | 185.109 | 260.0676 | 21.67664
Unspecified | 0.16 | 0.11 | 2.42 | 0.1 | 2.07 | 0 | 5.87 | 0 | 0.05 | 0.1 | 0 | 0 | 0 | 0 | 0 | 0 | 0 | 0 | 89.12 | 473 | 120 | 24 | Rolled | Water | No | Artificial | No | Sheet | T6 | 510 | 579 | 15.3 | Peng, X., Li, Y., Xu, G., Huang, J. and Yin, Z., 2018. Effect of precipitate state on mechanical properties, corrosion behavior, and microstructures of Al–Zn–Mg–Cu alloy. Metals and Materials International, 24(5), pp.1046-1057. | 0 | 495.418 | 550.83 | 11.4322
Unspecified | 0 | 0 | 0 | 0 | 0 | 0 | 0 | 0 | 0 | 0 | 2.3 | 0 | 0 | 0 | 0 | 0 | 0 | 0 | 97.7 | 538 | 200 | 4 | Wrought | Water | No | Artificial | No | Wrought | T6 | 195 | 278 | 6.6 | Starke, E.A., Sanders, T.H. and Palmer, I.G., 1981. New approaches to alloy development in the Al-Li system. JOM, 33(8), pp.24-33. | 0 | 219.6178 | 261.5742 | 17.12608
Unspecified | 0 | 0 | 0 | 0 | 0 | 0 | 0 | 0 | 0 | 0 | 2.3 | 0 | 0 | 0 | 0 | 0 | 0 | 0 | 97.7 | 538 | 200 | 0.25 | Wrought | Water | No | Artificial | No | Wrought | T6 | 137 | 215 | 21 | Starke, E.A., Sanders, T.H. and Palmer, I.G., 1981. New approaches to alloy development in the Al-Li system. JOM, 33(8), pp.24-33. | 0 | 151.5564 | 239.9254 | 17.7764
Unspecified | 0 | 0 | 0 | 0 | 0 | 0 | 0 | 0 | 0 | 0 | 1.5 | 0 | 0 | 0 | 0 | 0 | 0 | 0 | 98.5 | 538 | 200 | 0.25 | Wrought | Water | No | Artificial | No | Wrought | T6 | 37 | 96 | 42 | Starke, E.A., Sanders, T.H. and Palmer, I.G., 1981. New approaches to alloy development in the Al-Li system. JOM, 33(8), pp.24-33. | 0 | 140.7662 | 179.1318 | 22.10864
Unspecified | 0 | 0 | 0 | 0 | 0 | 0 | 0 | 0 | 0 | 0 | 1.5 | 0 | 0 | 0 | 0 | 0 | 0 | 0 | 98.5 | 538 | 200 | 4 | Wrought | Water | No | Artificial | No | Wrought | T6 | 46 | 94 | 30 | Starke, E.A., Sanders, T.H. and Palmer, I.G., 1981. New approaches to alloy development in the Al-Li system. JOM, 33(8), pp.24-33. | 0 | 172.3836 | 179.4306 | 21.41688
Unspecified | 0 | 0 | 0 | 0 | 0 | 0 | 0 | 0 | 0 | 0 | 0.9 | 0 | 0 | 0 | 0 | 0 | 0 | 0 | 99.1 | 538 | 200 | 4 | Wrought | Water | No | Artificial | No | Wrought | T6 |  | 82 | 39 | Starke, E.A., Sanders, T.H. and Palmer, I.G., 1981. New approaches to alloy development in the Al-Li system. JOM, 33(8), pp.24-33. | 0 | 170.0956 | 171.5186 | 22.09368
Unspecified | 0 | 0 | 0 | 0 | 0 | 0 | 0 | 0 | 0 | 0 | 0.9 | 0 | 0 | 0 | 0 | 0 | 0 | 0 | 99.1 | 538 | 200 | 0.25 | Wrought | Water | No | Artificial | No | Wrought | T6 |  | 75 | 43 | Starke, E.A., Sanders, T.H. and Palmer, I.G., 1981. New approaches to alloy development in the Al-Li system. JOM, 33(8), pp.24-33. | 0 | 135.7832 | 171.2478 | 22.75144
Unspecified | 0 | 0 | 4.25 | 0 | 1.18 | 0 | 0.43 | 0 | 0 | 0.11 | 1.18 | 0 | 0 | 0 | 0 | 0 | 0 | 0 | 92.85 | 500 | 150 | 32 | Extruded | Water | Work Hardening | Artificial | No | Rod | T8 | 639 | 666 | 10.9 | Sun, J., Zhang, L., Wu, G., Zhang, X., Rong, M. and Wang, C., 2019. Microstructural characteristics and mechanical properties of extruded Al-4Cu-1Li-0.4 Mg-0.1 Zr-xZn alloy. Materials Science and Engineering: A, 743, pp.223-232. | 0 | 370.0166 | 502.922 | 13.7792
Unspecified | 0 | 0 | 4.25 | 0 | 1.18 | 0 | 0.43 | 0 | 0 | 0.11 | 1.18 | 0 | 0 | 0 | 0 | 0 | 0 | 0 | 92.85 | 500 | 175 | 32 | Extruded | Water | No | Artificial | No | Rod | T6 | 597 | 660 | 7.6 | Sun, J., Zhang, L., Wu, G., Zhang, X., Rong, M. and Wang, C., 2019. Microstructural characteristics and mechanical properties of extruded Al-4Cu-1Li-0.4 Mg-0.1 Zr-xZn alloy. Materials Science and Engineering: A, 743, pp.223-232. | 0 | 371.1748 | 482.11 | 14.488
Unspecified | 0 | 0 | 4.09 | 0 | 0.7 | 0 | 0.39 | 0 | 0 | 0.14 | 0.98 | 0 | 0 | 0 | 0 | 0 | 0 | 0 | 93.7 | 500 | 150 | 32 | Extruded | Water | Work Hardening | Artificial | No | Rod | T8 | 598 | 627 | 11.2 | Sun, J., Zhang, L., Wu, G., Zhang, X., Rong, M. and Wang, C., 2019. Microstructural characteristics and mechanical properties of extruded Al-4Cu-1Li-0.4 Mg-0.1 Zr-xZn alloy. Materials Science and Engineering: A, 743, pp.223-232. | 0 | 384.5762 | 486.888 | 14.0052
Unspecified | 0 | 0 | 4.12 | 0 | 0.37 | 0 | 0.41 | 0 | 0 | 0.11 | 1.05 | 0 | 0 | 0 | 0 | 0 | 0 | 0 | 93.94 | 500 | 150 | 32 | Extruded | Water | Work Hardening | Artificial | No | Rod | T8 | 594 | 624 | 9.7 | Sun, J., Zhang, L., Wu, G., Zhang, X., Rong, M. and Wang, C., 2019. Microstructural characteristics and mechanical properties of extruded Al-4Cu-1Li-0.4 Mg-0.1 Zr-xZn alloy. Materials Science and Engineering: A, 743, pp.223-232. | 0 | 361.6202 | 435.844 | 14.07778
Unspecified | 0 | 0 | 4.17 | 0 | 0.41 | 0 | 0 | 0 | 0 | 0.12 | 1.1 | 0 | 0 | 0 | 0 | 0 | 0 | 0 | 94.2 | 500 | 150 | 32 | Extruded | Water | Work Hardening | Artificial | No | Rod | T8 | 570 | 609 | 7.8 | Sun, J., Zhang, L., Wu, G., Zhang, X., Rong, M. and Wang, C., 2019. Microstructural characteristics and mechanical properties of extruded Al-4Cu-1Li-0.4 Mg-0.1 Zr-xZn alloy. Materials Science and Engineering: A, 743, pp.223-232. | 0 | 360.7486 | 432.71 | 17.79598
Unspecified | 0 | 0 | 4.09 | 0 | 0.7 | 0 | 0.39 | 0 | 0 | 0.14 | 0.98 | 0 | 0 | 0 | 0 | 0 | 0 | 0 | 93.7 | 500 | 175 | 32 | Extruded | Water | No | Artificial | No | Rod | T6 | 537 | 602 | 8.1 | Sun, J., Zhang, L., Wu, G., Zhang, X., Rong, M. and Wang, C., 2019. Microstructural characteristics and mechanical properties of extruded Al-4Cu-1Li-0.4 Mg-0.1 Zr-xZn alloy. Materials Science and Engineering: A, 743, pp.223-232. | 0 | 388.7642 | 467.66 | 14.7532
Unspecified | 0 | 0 | 4.12 | 0 | 0.37 | 0 | 0.41 | 0 | 0 | 0.11 | 1.05 | 0 | 0 | 0 | 0 | 0 | 0 | 0 | 93.94 | 500 | 175 | 32 | Extruded | Water | No | Artificial | No | Rod | T6 | 529 | 591 | 7.9 | Sun, J., Zhang, L., Wu, G., Zhang, X., Rong, M. and Wang, C., 2019. Microstructural characteristics and mechanical properties of extruded Al-4Cu-1Li-0.4 Mg-0.1 Zr-xZn alloy. Materials Science and Engineering: A, 743, pp.223-232. | 0 | 363.3442 | 424.524 | 14.86038
Unspecified | 0 | 0 | 4.17 | 0 | 0.41 | 0 | 0 | 0 | 0 | 0.12 | 1.1 | 0 | 0 | 0 | 0 | 0 | 0 | 0 | 94.2 | 500 | 175 | 32 | Extruded | Water | No | Artificial | No | Rod | T6 | 510 | 576 | 8.4 | Sun, J., Zhang, L., Wu, G., Zhang, X., Rong, M. and Wang, C., 2019. Microstructural characteristics and mechanical properties of extruded Al-4Cu-1Li-0.4 Mg-0.1 Zr-xZn alloy. Materials Science and Engineering: A, 743, pp.223-232. | 0 | 364.8586 | 423.266 | 15.425
Unspecified | 0 | 0 | 4.25 | 0 | 1.18 | 0 | 0.43 | 0 | 0 | 0.11 | 1.18 | 0 | 0 | 0 | 0 | 0 | 0 | 0 | 92.85 | 500 | 25 | 0 | Extruded | Water | No | Natural | No | Rod | T4 | 439 | 550 | 10 | Sun, J., Zhang, L., Wu, G., Zhang, X., Rong, M. and Wang, C., 2019. Microstructural characteristics and mechanical properties of extruded Al-4Cu-1Li-0.4 Mg-0.1 Zr-xZn alloy. Materials Science and Engineering: A, 743, pp.223-232. | 0 | 314.434 | 456.864 | 20.03836
Unspecified | 0 | 0 | 4.09 | 0 | 0.7 | 0 | 0.39 | 0 | 0 | 0.14 | 0.98 | 0 | 0 | 0 | 0 | 0 | 0 | 0 | 93.7 | 500 | 25 | 0 | Extruded | Water | No | Natural | No | Rod | T4 | 408 | 507 | 11.2 | Sun, J., Zhang, L., Wu, G., Zhang, X., Rong, M. and Wang, C., 2019. Microstructural characteristics and mechanical properties of extruded Al-4Cu-1Li-0.4 Mg-0.1 Zr-xZn alloy. Materials Science and Engineering: A, 743, pp.223-232. | 0 | 316.426 | 446.186 | 21.76856
Unspecified | 0 | 0 | 4.12 | 0 | 0.37 | 0 | 0.41 | 0 | 0 | 0.11 | 1.05 | 0 | 0 | 0 | 0 | 0 | 0 | 0 | 93.94 | 500 | 25 | 0 | Extruded | Water | No | Natural | No | Rod | T4 | 383 | 489 | 10.1 | Sun, J., Zhang, L., Wu, G., Zhang, X., Rong, M. and Wang, C., 2019. Microstructural characteristics and mechanical properties of extruded Al-4Cu-1Li-0.4 Mg-0.1 Zr-xZn alloy. Materials Science and Engineering: A, 743, pp.223-232. | 0 | 277.934 | 377.206 | 21.06416
Unspecified | 0 | 0 | 4.17 | 0 | 0.41 | 0 | 0 | 0 | 0 | 0.12 | 1.1 | 0 | 0 | 0 | 0 | 0 | 0 | 0 | 94.2 | 500 | 25 | 0 | Extruded | Water | No | Natural | No | Rod | T4 | 355 | 486 | 10.7 | Sun, J., Zhang, L., Wu, G., Zhang, X., Rong, M. and Wang, C., 2019. Microstructural characteristics and mechanical properties of extruded Al-4Cu-1Li-0.4 Mg-0.1 Zr-xZn alloy. Materials Science and Engineering: A, 743, pp.223-232. | 0 | 270.505 | 374.728 | 19.2822
Unspecified | 0 | 0 | 0 | 0.32 | 6.02 | 0 | 0 | 0 | 0 | 0.1 | 0 | 0 | 0 | 0 | 0 | 0 | 0 | 0.25 | 93.31 | 25 | 25 | 0 | Rolled | Air | No | No | No | Sheet | F | 446.6 | 500.6 | 7.1 | Tang, Z., Jiang, F., Long, M., Jiang, J., Liu, H. and Tong, M., 2020. Effect of annealing temperature on microstructure, mechanical properties and corrosion behavior of Al-Mg-Mn-Sc-Zr alloy. Applied Surface Science, 514, p.146081. | 0 | 246.137 | 311.746 | 22.21084
Unspecified | 0 | 0 | 0 | 0.32 | 6.02 | 0 | 0 | 0 | 0 | 0.1 | 0 | 0 | 0 | 0 | 0 | 0 | 0 | 0.25 | 93.31 | 100 | 25 | 0 | Rolled | Furnace | No | No | No | Sheet | O | 400.6 | 479.2 | 9.2 | Tang, Z., Jiang, F., Long, M., Jiang, J., Liu, H. and Tong, M., 2020. Effect of annealing temperature on microstructure, mechanical properties and corrosion behavior of Al-Mg-Mn-Sc-Zr alloy. Applied Surface Science, 514, p.146081. | 0 | 152.724 | 305.976 | 25.0683
Unspecified | 0 | 0 | 0 | 0.32 | 6.02 | 0 | 0 | 0 | 0 | 0.1 | 0 | 0 | 0 | 0 | 0 | 0 | 0 | 0.25 | 93.31 | 175 | 25 | 0 | Rolled | Furnace | No | No | No | Sheet | O | 355.7 | 461.6 | 11.3 | Tang, Z., Jiang, F., Long, M., Jiang, J., Liu, H. and Tong, M., 2020. Effect of annealing temperature on microstructure, mechanical properties and corrosion behavior of Al-Mg-Mn-Sc-Zr alloy. Applied Surface Science, 514, p.146081. | 0 | 152.724 | 305.976 | 25.0683
Unspecified | 0 | 0 | 0 | 0.32 | 6.02 | 0 | 0 | 0 | 0 | 0.1 | 0 | 0 | 0 | 0 | 0 | 0 | 0 | 0.25 | 93.31 | 200 | 25 | 0 | Rolled | Furnace | No | No | No | Sheet | O | 338.8 | 457.8 | 12 | Tang, Z., Jiang, F., Long, M., Jiang, J., Liu, H. and Tong, M., 2020. Effect of annealing temperature on microstructure, mechanical properties and corrosion behavior of Al-Mg-Mn-Sc-Zr alloy. Applied Surface Science, 514, p.146081. | 0 | 151.701 | 306.192 | 25.07502
Unspecified | 0 | 0 | 0 | 0.32 | 6.02 | 0 | 0 | 0 | 0 | 0.1 | 0 | 0 | 0 | 0 | 0 | 0 | 0 | 0.25 | 93.31 | 225 | 25 | 0 | Rolled | Furnace | No | No | No | Sheet | O | 335 | 451.3 | 12.7 | Tang, Z., Jiang, F., Long, M., Jiang, J., Liu, H. and Tong, M., 2020. Effect of annealing temperature on microstructure, mechanical properties and corrosion behavior of Al-Mg-Mn-Sc-Zr alloy. Applied Surface Science, 514, p.146081. | 0 | 151.623 | 306.146 | 25.07502
Unspecified | 0 | 0 | 0 | 0.32 | 6.02 | 0 | 0 | 0 | 0 | 0.1 | 0 | 0 | 0 | 0 | 0 | 0 | 0 | 0.25 | 93.31 | 250 | 25 | 0 | Rolled | Furnace | No | No | No | Sheet | O | 331.7 | 444.3 | 13.4 | Tang, Z., Jiang, F., Long, M., Jiang, J., Liu, H. and Tong, M., 2020. Effect of annealing temperature on microstructure, mechanical properties and corrosion behavior of Al-Mg-Mn-Sc-Zr alloy. Applied Surface Science, 514, p.146081. | 0 | 151.623 | 306.146 | 25.07502
Unspecified | 0 | 0 | 0 | 0.32 | 6.02 | 0 | 0 | 0 | 0 | 0.1 | 0 | 0 | 0 | 0 | 0 | 0 | 0 | 0.25 | 93.31 | 300 | 25 | 0 | Rolled | Furnace | No | No | No | Sheet | O | 315.9 | 422.6 | 15.4 | Tang, Z., Jiang, F., Long, M., Jiang, J., Liu, H. and Tong, M., 2020. Effect of annealing temperature on microstructure, mechanical properties and corrosion behavior of Al-Mg-Mn-Sc-Zr alloy. Applied Surface Science, 514, p.146081. | 0 | 151.623 | 306.146 | 25.07502
Unspecified | 0 | 0 | 0 | 0.32 | 6.02 | 0 | 0 | 0 | 0 | 0.1 | 0 | 0 | 0 | 0 | 0 | 0 | 0 | 0.25 | 93.31 | 350 | 25 | 0 | Rolled | Furnace | No | No | No | Sheet | O | 252.3 | 379.4 | 22.2 | Tang, Z., Jiang, F., Long, M., Jiang, J., Liu, H. and Tong, M., 2020. Effect of annealing temperature on microstructure, mechanical properties and corrosion behavior of Al-Mg-Mn-Sc-Zr alloy. Applied Surface Science, 514, p.146081. | 0 | 148.644 | 304.638 | 25.01442
Unspecified | 0 | 0 | 0 | 0.32 | 6.02 | 0 | 0 | 0 | 0 | 0.1 | 0 | 0 | 0 | 0 | 0 | 0 | 0 | 0.25 | 93.31 | 400 | 25 | 0 | Rolled | Furnace | No | No | No | Sheet | O | 219.2 | 376.7 | 22.8 | Tang, Z., Jiang, F., Long, M., Jiang, J., Liu, H. and Tong, M., 2020. Effect of annealing temperature on microstructure, mechanical properties and corrosion behavior of Al-Mg-Mn-Sc-Zr alloy. Applied Surface Science, 514, p.146081. | 0 | 150.543 | 304.25 | 24.8901
Unspecified | 0 | 0 | 2.24 | 0 | 1.93 | 0 | 7.81 | 0 | 0 | 0.16 | 0 | 0 | 0 | 0 | 0 | 0 | 0 | 0.25 | 87.61 | 470 | 120 | 24 | Rolled | Water | No | Artificial | No | Sheet | T6 | 600 | 679 | 14 | Teng, G.B., Liu, C.Y., Ma, Z.Y., Zhou, W.B., Wei, L.L., Chen, Y., Li, J. and Mo, Y.F., 2018. Effects of minor Sc addition on the microstructure and mechanical properties of 7055 Al alloy during aging. Materials Science and Engineering: A, 713, pp.61-66. | 0 | 508.33 | 565.732 | 13.0266
Unspecified | 0 | 0 | 2.24 | 0 | 1.95 | 0 | 7.82 | 0 | 0 | 0.16 | 0 | 0 | 0 | 0 | 0 | 0 | 0 | 0 | 87.83 | 470 | 120 | 24 | Rolled | Water | No | Artificial | No | Sheet | T6 | 577 | 654 | 13 | Teng, G.B., Liu, C.Y., Ma, Z.Y., Zhou, W.B., Wei, L.L., Chen, Y., Li, J. and Mo, Y.F., 2018. Effects of minor Sc addition on the microstructure and mechanical properties of 7055 Al alloy during aging. Materials Science and Engineering: A, 713, pp.61-66. | 0 | 503.106 | 563.11 | 12.92
Unspecified | 0 | 0 | 2.24 | 0 | 1.93 | 0 | 7.81 | 0 | 0 | 0.16 | 0 | 0 | 0 | 0 | 0 | 0 | 0 | 0.25 | 87.61 | 470 | 150 | 8 | Rolled | Water | No | Artificial | No | Sheet | T6 | 611 | 648 | 12 | Teng, G.B., Liu, C.Y., Ma, Z.Y., Zhou, W.B., Wei, L.L., Chen, Y., Li, J. and Mo, Y.F., 2018. Effects of minor Sc addition on the microstructure and mechanical properties of 7055 Al alloy during aging. Materials Science and Engineering: A, 713, pp.61-66. | 0 | 481.684 | 544.894 | 12.127
Unspecified | 0 | 0 | 2.24 | 0 | 1.93 | 0 | 7.81 | 0 | 0 | 0.16 | 0 | 0 | 0 | 0 | 0 | 0 | 0 | 0.25 | 87.61 | 470 | 150 | 30 | Rolled | Water | No | Artificial | No | Sheet | T6 | 602 | 628 | 12 | Teng, G.B., Liu, C.Y., Ma, Z.Y., Zhou, W.B., Wei, L.L., Chen, Y., Li, J. and Mo, Y.F., 2018. Effects of minor Sc addition on the microstructure and mechanical properties of 7055 Al alloy during aging. Materials Science and Engineering: A, 713, pp.61-66. | 0 | 486 | 550.25 | 12.393
Unspecified | 0 | 0 | 2.24 | 0 | 1.95 | 0 | 7.82 | 0 | 0 | 0.16 | 0 | 0 | 0 | 0 | 0 | 0 | 0 | 0 | 87.83 | 470 | 150 | 8 | Rolled | Water | No | Artificial | No | Sheet | T6 | 589 | 627 | 8 | Teng, G.B., Liu, C.Y., Ma, Z.Y., Zhou, W.B., Wei, L.L., Chen, Y., Li, J. and Mo, Y.F., 2018. Effects of minor Sc addition on the microstructure and mechanical properties of 7055 Al alloy during aging. Materials Science and Engineering: A, 713, pp.61-66. | 0 | 477.402 | 542.04 | 12.0364
Unspecified | 0 | 0 | 2.24 | 0 | 1.95 | 0 | 7.82 | 0 | 0 | 0.16 | 0 | 0 | 0 | 0 | 0 | 0 | 0 | 0 | 87.83 | 470 | 150 | 30 | Rolled | Water | No | Artificial | No | Sheet | T6 | 557 | 585 | 10 | Teng, G.B., Liu, C.Y., Ma, Z.Y., Zhou, W.B., Wei, L.L., Chen, Y., Li, J. and Mo, Y.F., 2018. Effects of minor Sc addition on the microstructure and mechanical properties of 7055 Al alloy during aging. Materials Science and Engineering: A, 713, pp.61-66. | 0 | 482.04 | 547.646 | 12.3044
Unspecified | 0.64 | 0.08 | 0.31 | 0 | 1.1 | 0 | 0 | 0 | 0.07 | 0 | 0 | 0 | 0 | 0 | 0 | 0 | 0 | 0 | 97.8 | 570 | 180 | 6 | Rolled | Water | No | Artificial | No | Sheet | T6 | 312.8 | 345.9 | 11.4 | Tu, W., Tang, J., Zhang, Y., Ye, L., Liu, S., Lu, J., Zhan, X. and Li, C., 2020. Effect of Sn and Cu addition on the precipitation and hardening behavior of Al-1.0 Mg-0.6 Si alloy. Materials Science and Engineering: A, 770, p.138515. | 0 | 230.8876 | 324.9046 | 14.24398
Unspecified | 0.61 | 0.07 | 0 | 0 | 1.13 | 0 | 0 | 0 | 0.07 | 0 | 0 | 0 | 0 | 0 | 0 | 0 | 0 | 0 | 98.12 | 570 | 180 | 6 | Rolled | Water | No | Artificial | No | Sheet | T6 | 279.3 | 302 | 8.1 | Tu, W., Tang, J., Zhang, Y., Ye, L., Liu, S., Lu, J., Zhan, X. and Li, C., 2020. Effect of Sn and Cu addition on the precipitation and hardening behavior of Al-1.0 Mg-0.6 Si alloy. Materials Science and Engineering: A, 770, p.138515. | 0 | 194.2786 | 215.2432 | 20.04496
Unspecified | 0.05 | 0.05 | 1.02 | 0.33 | 1.43 | 0 | 3.56 | 0 | 0 | 0.12 | 2.12 | 0 | 0 | 0 | 0 | 0 | 0 | 0 | 91.32 | 525 | 160 | 46 | Rolled | Water | No | Artificial | No | Sheet | T6 | 368 | 502 | 9.6 | Wei, B.C., Chen, C.Q., Huang, Z. and Zhang, Y.G., 2000. Aging behavior of Li containing Al–Zn–Mg–Cu alloys. Materials Science and Engineering: A, 280(1), pp.161-167. | 0 | 294.735 | 403.0528 | 13.32328
Unspecified | 0.05 | 0.05 | 0.98 | 0.32 | 1.45 | 0 | 2.88 | 0 | 0 | 0.11 | 1.81 | 0 | 0 | 0 | 0 | 0 | 0 | 0 | 92.35 | 525 | 160 | 40 | Rolled | Water | No | Artificial | No | Sheet | T6 | 355 | 458 | 9.1 | Wei, B.C., Chen, C.Q., Huang, Z. and Zhang, Y.G., 2000. Aging behavior of Li containing Al–Zn–Mg–Cu alloys. Materials Science and Engineering: A, 280(1), pp.161-167. | 0 | 272.8958 | 402.3648 | 13.17026
Unspecified | 0.05 | 0.05 | 1.02 | 0.31 | 1.62 | 0 | 3.94 | 0 | 0 | 0.12 | 0 | 0 | 0 | 0 | 0 | 0 | 0 | 0 | 92.89 | 525 | 100 | 76 | Rolled | Water | No | Artificial | No | Sheet | T6 | 327 | 398 | 22.3 | Wei, B.C., Chen, C.Q., Huang, Z. and Zhang, Y.G., 2000. Aging behavior of Li containing Al–Zn–Mg–Cu alloys. Materials Science and Engineering: A, 280(1), pp.161-167. | 0 | 299.1194 | 399.9416 | 14.38816
Unspecified | 0 | 1 | 2.3 | 0 | 1.5 | 0 | 0 | 0 | 0 | 0 | 0 | 1 | 0 | 0 | 0 | 0 | 0 | 0.15 | 94.05 | 552 | 204 | 16 | Rolled | Water | Work Hardening | Artificial | No | Wrought | T8 | 372 | 421 | 6 | Willey, L.A., 1968. Aluminum scandium alloy. US3619181A. | 0 | 337.128 | 420.57 | 10.66712
Unspecified | 0 | 0 | 2.3 | 0.5 | 1.5 | 0 | 0 | 0 | 0 | 0 | 0 | 0 | 0 | 0 | 0 | 0 | 0 | 0.15 | 95.55 | 552 | 204 | 16 | Rolled | Water | Work Hardening | Artificial | No | Wrought | T8 | 361 | 403 | 7 | Willey, L.A., 1968. Aluminum scandium alloy. US3619181A. | 0 | 345.728 | 440.6264 | 13.3846
Unspecified | 0 | 0 | 3 | 0 | 0 | 0 | 0 | 0 | 0 | 0 | 0 | 0 | 0 | 0 | 0 | 0 | 0 | 0.3 | 96.7 | 25 | 25 | 0 | Rolled | Air | No | No | No | Wrought | F | 335 | 370 | 4 | Willey, L.A., 1968. Aluminum scandium alloy. US3619181A. | 0 | 140.7568 | 243.72 | 22.56324
Unspecified | 0 | 0 | 0 | 1 | 1 | 0 | 0 | 0 | 0 | 0 | 0 | 0 | 0 | 0 | 0 | 0 | 0 | 0.3 | 97.7 | 25 | 288 | 8 | Rolled | Air | No | Artificial | No | Wrought | T5 | 320 | 336 | 6 | Willey, L.A., 1968. Aluminum scandium alloy. US3619181A. | 0 | 239.5486 | 246.9206 | 14.23724
Unspecified | 0 | 0 | 3 | 0 | 0 | 0 | 0 | 0 | 0 | 0 | 0 | 0 | 0 | 0 | 0 | 0 | 0 | 0 | 97 | 25 | 25 | 0 | Rolled | Air | No | No | No | Wrought | F | 302 | 327 | 4 | Willey, L.A., 1968. Aluminum scandium alloy. US3619181A. | 0 | 138.3716 | 245.067 | 22.63324
Unspecified | 0 | 0 | 0 | 1 | 0 | 0 | 0 | 0 | 0 | 0 | 0 | 0 | 0 | 0 | 0 | 0 | 0 | 0.5 | 98.5 | 25 | 288 | 8 | Rolled | Air | No | Artificial | No | Wrought | T5 | 309 | 323 | 7 | Willey, L.A., 1968. Aluminum scandium alloy. US3619181A. | 0 | 208.8104 | 189.665 | 22.6983
Unspecified | 0 | 0 | 3 | 0.3 | 0 | 0 | 0 | 0.1 | 0 | 0.15 | 0 | 0 | 0 | 0 | 0 | 0 | 0 | 0.2 | 96.25 | 579 | 216 | 16 | Rolled | Water | Work Hardening | Artificial | No | Wrought | T8 | 253 | 323 | 9 | Willey, L.A., 1968. Aluminum scandium alloy. US3619181A. | 0 | 333.0204 | 408.123 | 11.04096
Unspecified | 0 | 0 | 3 | 0.3 | 0 | 0 | 0 | 0 | 0 | 0 | 0 | 0 | 0 | 0 | 0 | 0 | 0 | 0.2 | 96.5 | 579 | 216 | 16 | Rolled | Water | Work Hardening | Artificial | No | Wrought | T8 | 251 | 313 | 8 | Willey, L.A., 1968. Aluminum scandium alloy. US3619181A. | 0 | 331.8424 | 405.795 | 12.77154
Unspecified | 0 | 0 | 0 | 1 | 1 | 0 | 0 | 0 | 0 | 0 | 0 | 0 | 0 | 0 | 0 | 0 | 0 | 0.3 | 97.7 | 25 | 25 | 0 | Rolled | Air | No | No | No | Wrought | F | 296 | 312 | 4 | Willey, L.A., 1968. Aluminum scandium alloy. US3619181A. | 0 | 100.6526 | 188.7382 | 22.71162
Unspecified | 0 | 0 | 0 | 0 | 1 | 0 | 0 | 0 | 0 | 0 | 0 | 0 | 0 | 0 | 0 | 0 | 0 | 0.3 | 98.7 | 25 | 288 | 8 | Rolled | Air | No | Artificial | No | Wrought | T5 | 288 | 303 | 9 | Willey, L.A., 1968. Aluminum scandium alloy. US3619181A. | 0 | 230.6948 | 193.3888 | 18.55044
Unspecified | 0 | 0 | 3 | 0 | 0 | 0 | 0 | 0 | 0 | 0 | 0 | 0 | 0 | 0 | 0 | 0 | 0 | 0.3 | 96.7 | 590 | 288 | 8 | Rolled | Water | No | Artificial | No | Wrought | T6 | 210 | 303 | 12 | Willey, L.A., 1968. Aluminum scandium alloy. US3619181A. | 0 | 314.3884 | 386.291 | 14.00384
Unspecified | 0 | 0 | 3 | 0 | 0 | 0 | 0 | 0 | 0 | 0 | 0 | 0 | 0 | 0 | 0 | 0 | 0 | 0.3 | 96.7 | 25 | 288 | 8 | Rolled | Air | No | Artificial | No | Wrought | T5 | 285 | 299 | 6 | Willey, L.A., 1968. Aluminum scandium alloy. US3619181A. | 0 | 259.2118 | 261.174 | 13.49996
Unspecified | 0 | 0 | 0 | 0 | 0 | 0 | 0 | 0 | 0 | 0 | 0 | 0 | 0 | 0 | 0 | 0 | 0 | 0.49 | 99.51 | 25 | 288 | 8 | Rolled | Air | No | Artificial | No | Wrought | T5 | 270 | 294 | 11 | Willey, L.A., 1968. Aluminum scandium alloy. US3619181A. | 0 | 193.2696 | 93.582 | 18.81234
Unspecified | 0 | 0 | 0 | 1 | 1 | 0 | 0 | 0 | 0 | 0 | 0 | 0 | 0 | 0 | 0 | 0 | 0 | 0 | 98 | 25 | 25 | 0 | Rolled | Air | No | No | No | Wrought | F | 279 | 292 | 3 | Willey, L.A., 1968. Aluminum scandium alloy. US3619181A. | 0 | 95.7392 | 179.3242 | 29.36444
Unspecified | 0 | 0 | 2.5 | 0.3 | 0 | 0 | 0 | 0 | 0 | 0 | 0 | 0 | 0 | 0 | 0 | 0 | 0 | 0.25 | 96.95 | 593 | 216 | 16 | Rolled | Water | Work Hardening | Artificial | No | Wrought | T8 | 234 | 291 | 8.5 | Willey, L.A., 1968. Aluminum scandium alloy. US3619181A. | 0 | 331.3144 | 405.688 | 12.78754
Unspecified | 0 | 0.5 | 0 | 0 | 0 | 0 | 0 | 0 | 0 | 0 | 0 | 1 | 0 | 0 | 0 | 0 | 0 | 0.4 | 98.1 | 25 | 288 | 8 | Rolled | Air | No | Artificial | No | Wrought | T5 | 270 | 285 | 8 | Willey, L.A., 1968. Aluminum scandium alloy. US3619181A. | 0 | 208.3432 | 148.219 | 17.7488
Unspecified | 0 | 0 | 0 | 0.75 | 0 | 0.25 | 0 | 0 | 0 | 0 | 0 | 0 | 0 | 0 | 0 | 0 | 0 | 0.3 | 98.7 | 25 | 288 | 8 | Rolled | Air | No | Artificial | No | Wrought | T5 | 270 | 283 | 7 | Willey, L.A., 1968. Aluminum scandium alloy. US3619181A. | 0 | 212.6106 | 187.068 | 22.48384
Unspecified | 0 | 0 | 0 | 0 | 0 | 0 | 0 | 0 | 0 | 0 | 0 | 0 | 0 | 0 | 0 | 0 | 0.1 | 0.3 | 99.6 | 25 | 288 | 8 | Rolled | Air | No | Artificial | No | Wrought | T5 | 259 | 268 | 7 | Willey, L.A., 1968. Aluminum scandium alloy. US3619181A. | 0 | 192.1172 | 92.715 | 18.5947
Unspecified | 0 | 0 | 0 | 0 | 0 | 0 | 0 | 0 | 0 | 0 | 0 | 0 | 0 | 0 | 0 | 0 | 0 | 0.38 | 99.62 | 25 | 288 | 8 | Rolled | Air | No | Artificial | No | Wrought | T5 | 240 | 264 |  | Willey, L.A., 1968. Aluminum scandium alloy. US3619181A. | 0 | 191.8452 | 92.716 | 18.5967
Unspecified | 0 | 0 | 0 | 0 | 0 | 0 | 0 | 0 | 0 | 0 | 0 | 0 | 0 | 0 | 0 | 0 | 0 | 0.3 | 99.7 | 25 | 288 | 8 | Rolled | Air | No | Artificial | No | Wrought | T5 | 240 | 264 | 6 | Willey, L.A., 1968. Aluminum scandium alloy. US3619181A. | 0 | 192.1808 | 92.686 | 18.5043
Unspecified | 0.043 | 0.054 | 0 | 1 | 0 | 0 | 0 | 0 | 0 | 0 | 0 | 0 | 0 | 0 | 0 | 0 | 0 | 0.8 | 98.103 | 25 | 25 | 0 | Rolled | Air | No | No | No | Wrought | F | 245 | 258 | 6 | Willey, L.A., 1968. Aluminum scandium alloy. US3619181A. | 0 | 70.8792 | 158.306 | 28.7332
Unspecified | 0 | 0 | 0 | 0 | 0 | 0 | 0 | 0 | 0 | 0 | 0 | 0 | 0 | 0 | 0 | 0 | 0 | 0.38 | 99.62 | 649 | 288 | 8 | Rolled | Water | Work Hardening | Artificial | No | Wrought | T8 | 241 | 257 |  | Willey, L.A., 1968. Aluminum scandium alloy. US3619181A. | 0 | 216.8318 | 182.6074 | 18.7602
Unspecified | 0 | 0 | 0 | 0 | 0 | 0 | 0 | 0 | 0 | 0 | 0 | 0 | 0 | 0 | 0 | 0 | 0 | 1.44 | 98.56 | 649 | 288 | 8 | Rolled | Water | Work Hardening | Artificial | No | Wrought | T8 | 248 | 254 |  | Willey, L.A., 1968. Aluminum scandium alloy. US3619181A. | 0 | 216.8318 | 192.8064 | 18.39224
Unspecified | 0 | 0 | 0 | 0 | 0 | 0 | 0 | 0 | 0 | 0 | 0 | 0 | 0 | 0 | 0 | 0 | 0 | 1.1 | 98.9 | 649 | 288 | 8 | Rolled | Water | Work Hardening | Artificial | No | Wrought | T8 | 243 | 253 |  | Willey, L.A., 1968. Aluminum scandium alloy. US3619181A. | 0 | 216.8318 | 184.4524 | 18.92944
Unspecified | 0 | 0.3 | 0 | 0 | 0 | 0 | 0 | 0 | 0 | 0 | 0 | 0 | 0 | 0 | 0 | 0 | 0 | 0.3 | 99.4 | 25 | 288 | 8 | Rolled | Air | No | Artificial | No | Wrought | T5 | 236 | 252 | 8 | Willey, L.A., 1968. Aluminum scandium alloy. US3619181A. | 0 | 192.9422 | 95.792 | 19.50708
Unspecified | 0 | 0 | 0 | 1 | 1 | 0 | 0 | 0 | 0 | 0 | 0 | 0 | 0 | 0 | 0 | 0 | 0 | 0.3 | 97.7 | 627 | 288 | 8 | Rolled | Water | No | Artificial | No | Wrought | T6 | 199 | 245 | 13 | Willey, L.A., 1968. Aluminum scandium alloy. US3619181A. | 0 | 316.0414 | 318.1346 | 15.141
Unspecified | 0 | 0 | 0 | 1 | 1 | 0 | 0 | 0 | 0 | 0 | 0 | 0 | 0 | 0 | 0 | 0 | 0 | 0 | 98 | 25 | 288 | 8 | Rolled | Air | No | Artificial | No | Wrought | T5 | 214 | 243 | 8 | Willey, L.A., 1968. Aluminum scandium alloy. US3619181A. | 0 | 227.1306 | 241.7544 | 23.15382
Unspecified | 0 | 0 | 0 | 0 | 1 | 0 | 0 | 0 | 0 | 0 | 0 | 0 | 0 | 0 | 0 | 0 | 0 | 0.3 | 98.7 | 25 | 25 | 0 | Rolled | Air | No | No | No | Wrought | F | 227 | 241 | 4 | Willey, L.A., 1968. Aluminum scandium alloy. US3619181A. | 0 | 93.395 | 143.3906 | 26.1038
Unspecified | 0 | 0 | 0 | 0 | 0 | 0 | 0 | 0 | 0 | 0 | 0 | 0 | 0 | 0 | 0 | 0 | 0 | 0.29 | 99.71 | 25 | 288 | 8 | Rolled | Air | No | Artificial | No | Wrought | T5 | 205 | 241 | 8 | Willey, L.A., 1968. Aluminum scandium alloy. US3619181A. | 0 | 192.1808 | 92.686 | 18.5043
Unspecified | 0 | 0 | 0 | 0 | 0 | 0 | 0 | 0 | 0 | 0 | 0 | 0 | 0 | 0 | 0 | 0 | 0 | 0.66 | 99.34 | 649 | 288 | 8 | Rolled | Water | Work Hardening | Artificial | No | Wrought | T8 | 235 | 236 |  | Willey, L.A., 1968. Aluminum scandium alloy. US3619181A. | 0 | 216.8318 | 183.7654 | 18.98844
Unspecified | 0.043 | 0.054 | 0 | 1 | 0 | 0 | 0 | 0 | 0 | 0 | 0 | 0 | 0 | 0 | 0 | 0 | 0 | 0.5 | 98.403 | 25 | 25 | 0 | Rolled | Air | No | No | No | Wrought | F | 224 | 234 | 5 | Willey, L.A., 1968. Aluminum scandium alloy. US3619181A. | 0 | 70.93 | 155.705 | 28.74688
Unspecified | 0 | 0 | 0 | 1 | 0 | 0 | 0 | 0 | 0 | 0 | 0 | 0 | 0 | 0 | 0 | 0 | 0 | 0.5 | 98.5 | 25 | 25 | 0 | Rolled | Air | No | No | No | Wrought | F | 224 | 234 | 5 | Willey, L.A., 1968. Aluminum scandium alloy. US3619181A. | 0 | 70.89 | 155.468 | 28.83272
Unspecified | 0 | 0.5 | 0 | 0 | 0 | 0 | 0 | 0 | 0 | 0 | 0 | 1 | 0 | 0 | 0 | 0 | 0 | 0.4 | 98.1 | 627 | 288 | 8 | Rolled | Water | No | Artificial | No | Wrought | T6 | 199 | 233 | 8 | Willey, L.A., 1968. Aluminum scandium alloy. US3619181A. | 0 | 235.7522 | 197.647 | 19.11596
Unspecified | 0 | 0.5 | 0 | 0 | 0 | 0 | 0 | 0 | 0 | 0 | 0 | 1 | 0 | 0 | 0 | 0 | 0 | 0.4 | 98.1 | 25 | 25 | 0 | Rolled | Air | No | No | No | Wrought | F | 204 | 228 | 5 | Willey, L.A., 1968. Aluminum scandium alloy. US3619181A. | 0 | 72.5634 | 123.089 | 22.5406
Unspecified | 0 | 0 | 0 | 0 | 0 | 0 | 0 | 0 | 0 | 0 | 0 | 0 | 0 | 0 | 0 | 0 | 0 | 0.98 | 99.02 | 25 | 288 | 8 | Rolled | Air | No | Artificial | No | Wrought | T5 | 200 | 228 | 13 | Willey, L.A., 1968. Aluminum scandium alloy. US3619181A. | 0 | 193.2876 | 96.073 | 18.84534
Unspecified | 0 | 0 | 0 | 0 | 1 | 0 | 0 | 0 | 0 | 0 | 0 | 0 | 0 | 0 | 0 | 0 | 0 | 0 | 99 | 25 | 25 | 0 | Rolled | Air | No | No | No | Wrought | F | 207 | 224 | 4 | Willey, L.A., 1968. Aluminum scandium alloy. US3619181A. | 0 | 84.0982 | 116.2516 | 26.59976
Unspecified | 0 | 0 | 0 | 1 | 0 | 0 | 0 | 0 | 0 | 0 | 0 | 0 | 0 | 0 | 0 | 0 | 0 | 0.15 | 98.85 | 25 | 288 | 8 | Rolled | Air | No | Artificial | No | Wrought | T5 | 216 | 221 | 7.5 | Willey, L.A., 1968. Aluminum scandium alloy. US3619181A. | 0 | 200.506 | 186.523 | 23.21274
Unspecified | 0 | 0 | 0 | 0.75 | 0 | 0.25 | 0 | 0 | 0 | 0 | 0 | 0 | 0 | 0 | 0 | 0 | 0 | 0.3 | 98.7 | 25 | 25 | 0 | Rolled | Air | No | No | No | Wrought | F | 211 | 218 | 5 | Willey, L.A., 1968. Aluminum scandium alloy. US3619181A. | 0 | 72.817 | 153.421 | 28.49792
Unspecified | 0 | 0 | 0 | 0 | 0 | 0 | 0 | 0 | 0 | 0 | 0 | 0 | 0 | 0 | 0 | 0 | 0.1 | 0.3 | 99.6 | 635 | 288 | 8 | Rolled | Water | No | Artificial | No | Wrought | T6 | 188 | 217 | 10 | Willey, L.A., 1968. Aluminum scandium alloy. US3619181A. | 0 | 213.7944 | 179.2032 | 19.6261
Unspecified | 0 | 0 | 0 | 0 | 0 | 0 | 0 | 0 | 0 | 0 | 0 | 0 | 0 | 0 | 0 | 0 | 0 | 1.44 | 98.56 | 649 | 288 | 8 | Rolled | Water | No | Artificial | No | Wrought | T6 | 196 | 215 |  | Willey, L.A., 1968. Aluminum scandium alloy. US3619181A. | 0 | 213.7944 | 187.3112 | 19.18214
Unspecified | 0 | 0.3 | 0 | 0 | 0 | 0 | 0 | 0 | 0 | 0 | 0 | 0 | 0 | 0 | 0 | 0 | 0 | 0.3 | 99.4 | 640 | 288 | 8 | Rolled | Water | No | Artificial | No | Wrought | T6 | 186 | 214 | 10 | Willey, L.A., 1968. Aluminum scandium alloy. US3619181A. | 0 | 214.2538 | 181.3636 | 20.47084
Unspecified | 0 | 0 | 0 | 0 | 0 | 0 | 0 | 0 | 0 | 0 | 0 | 0 | 0 | 0 | 0 | 0 | 0.1 | 0.3 | 99.6 | 25 | 25 | 0 | Rolled | Air | No | No | No | Wrought | F | 201 | 212 | 4 | Willey, L.A., 1968. Aluminum scandium alloy. US3619181A. | 0 | 61.7736 | 81.971 | 25.8912
Unspecified | 0 | 0 | 0 | 1 | 0 | 0 | 0 | 0 | 0 | 0 | 0 | 0 | 0 | 0 | 0 | 0 | 0 | 0.3 | 98.7 | 639 | 288 | 8 | Rolled | Water | No | Artificial | No | Wrought | T6 | 184 | 210 | 10 | Willey, L.A., 1968. Aluminum scandium alloy. US3619181A. | 0 | 234.6858 | 193.8634 | 23.75814
Unspecified | 0 | 0 | 0 | 0 | 0 | 0 | 0 | 0 | 0 | 0 | 0 | 0 | 0 | 0 | 0 | 0 | 0 | 0.23 | 99.77 | 25 | 288 | 8 | Rolled | Air | No | Artificial | No | Wrought | T5 | 198 | 208 |  | Willey, L.A., 1968. Aluminum scandium alloy. US3619181A. | 0 | 192.1808 | 92.686 | 18.5043
Unspecified | 0 | 0 | 0 | 0 | 0 | 0 | 0 | 0 | 0 | 0 | 0 | 0 | 0 | 0 | 0 | 0 | 0 | 1.1 | 98.9 | 649 | 288 | 8 | Rolled | Water | No | Artificial | No | Wrought | T6 | 192 | 208 |  | Willey, L.A., 1968. Aluminum scandium alloy. US3619181A. | 0 | 213.7944 | 180.7942 | 19.71594
Unspecified | 0.043 | 0.054 | 0 | 1 | 0 | 0 | 0 | 0 | 0 | 0 | 0 | 0 | 0 | 0 | 0 | 0 | 0 | 0.15 | 98.753 | 25 | 25 | 0 | Rolled | Air | No | No | No | Wrought | F | 198 | 205 | 3 | Willey, L.A., 1968. Aluminum scandium alloy. US3619181A. | 0 | 64.7112 | 153.126 | 29.18012
Unspecified | 0 | 0 | 0 | 1 | 0 | 0 | 0 | 0 | 0 | 0 | 0 | 0 | 0 | 0 | 0 | 0 | 0 | 0.15 | 98.85 | 25 | 25 | 0 | Rolled | Air | No | No | No | Wrought | F | 198 | 205 | 3 | Willey, L.A., 1968. Aluminum scandium alloy. US3619181A. | 0 | 64.5932 | 152.958 | 29.28076
Unspecified | 0.043 | 0.054 | 0 | 1 | 0 | 0 | 0 | 0 | 0 | 0 | 0 | 0 | 0 | 0 | 0 | 0 | 0 | 0.05 | 98.853 | 25 | 25 | 0 | Rolled | Air | No | No | No | Wrought | F | 194 | 201 | 4 | Willey, L.A., 1968. Aluminum scandium alloy. US3619181A. | 0 | 64.6412 | 153.126 | 29.19492
Unspecified | 0 | 0 | 0 | 0 | 0 | 0 | 0 | 0 | 0 | 0 | 0 | 0 | 0 | 0 | 0 | 0 | 0 | 0.49 | 99.51 | 25 | 25 | 0 | Rolled | Air | No | No | No | Wrought | F | 180 | 201 | 5 | Willey, L.A., 1968. Aluminum scandium alloy. US3619181A. | 0 | 61.486 | 82.855 | 26.16572
Unspecified | 0 | 0.5 | 0 | 0 | 0 | 0 | 0 | 0 | 0 | 0 | 0 | 1 | 0 | 0 | 0 | 0 | 0 | 0 | 98.5 | 25 | 25 | 0 | Rolled | Air | No | No | No | Wrought | F | 176 | 201 | 4 | Willey, L.A., 1968. Aluminum scandium alloy. US3619181A. | 0 | 72.3982 | 119.753 | 22.59244
Unspecified | 0 | 0 | 0 | 0 | 0 | 0 | 0 | 0 | 0 | 0 | 0 | 0 | 0 | 0 | 0 | 0 | 0 | 0.38 | 99.62 | 649 | 288 | 8 | Rolled | Water | No | Artificial | No | Wrought | T6 | 199 | 199 |  | Willey, L.A., 1968. Aluminum scandium alloy. US3619181A. | 0 | 213.7944 | 179.2032 | 19.6241
Unspecified | 0 | 0 | 0 | 0 | 0 | 0 | 0 | 0 | 0 | 0 | 0 | 0 | 0 | 0 | 0 | 0 | 0 | 0.2 | 99.8 | 25 | 288 | 8 | Rolled | Air | No | Artificial | No | Wrought | T5 | 179 | 194 | 10 | Willey, L.A., 1968. Aluminum scandium alloy. US3619181A. | 0 | 192.1468 | 92.686 | 18.5043
Unspecified | 0 | 0 | 0 | 0 | 0 | 0 | 0 | 0 | 0 | 0 | 0 | 0 | 0 | 0 | 0 | 0 | 0 | 1.1 | 98.9 | 25 | 288 | 8 | Rolled | Air | No | Artificial | No | Wrought | T5 | 167 | 194 |  | Willey, L.A., 1968. Aluminum scandium alloy. US3619181A. | 0 | 193.2876 | 96.073 | 18.69754
Unspecified | 0 | 0 | 0 | 0.75 | 0 | 0.25 | 0 | 0 | 0 | 0 | 0 | 0 | 0 | 0 | 0 | 0 | 0 | 0 | 99 | 25 | 25 | 0 | Rolled | Air | No | No | No | Wrought | F | 188 | 193 | 4 | Willey, L.A., 1968. Aluminum scandium alloy. US3619181A. | 0 | 65.3442 | 122.464 | 29.05752
Unspecified | 0 | 0 | 0 | 0 | 0 | 0 | 0 | 0 | 0 | 0 | 0 | 0 | 0 | 0 | 0 | 0 | 0 | 1.44 | 98.56 | 25 | 288 | 8 | Rolled | Air | No | Artificial | No | Wrought | T5 | 167 | 193 |  | Willey, L.A., 1968. Aluminum scandium alloy. US3619181A. | 0 | 207.0088 | 144.99 | 18.1821
Unspecified | 0 | 0 | 0 | 0 | 0 | 0 | 0 | 0 | 0 | 0 | 0 | 0 | 0 | 0 | 0 | 0 | 0 | 0.66 | 99.34 | 649 | 288 | 8 | Rolled | Water | No | Artificial | No | Wrought | T6 | 184 | 192 |  | Willey, L.A., 1968. Aluminum scandium alloy. US3619181A. | 0 | 213.7944 | 180.2292 | 19.91834
Unspecified | 0 | 0 | 0 | 0 | 0 | 0 | 0 | 0 | 0 | 0 | 0 | 0 | 0 | 0 | 0 | 0 | 0 | 0.23 | 99.77 | 649 | 288 | 8 | Rolled | Water | Work Hardening | Artificial | No | Wrought | T8 | 172 | 192 |  | Willey, L.A., 1968. Aluminum scandium alloy. US3619181A. | 0 | 216.8318 | 182.6074 | 18.6562
Unspecified | 0 | 0 | 0 | 0 | 0 | 0 | 0 | 0 | 0 | 0 | 0 | 0 | 0 | 0 | 0 | 0 | 0 | 0.98 | 99.02 | 25 | 25 | 0 | Rolled | Air | No | No | No | Wrought | F | 168 | 188 | 9 | Willey, L.A., 1968. Aluminum scandium alloy. US3619181A. | 0 | 62.0552 | 85.463 | 26.19472
Unspecified | 0 | 0.3 | 0 | 0 | 0 | 0 | 0 | 0 | 0 | 0 | 0 | 0 | 0 | 0 | 0 | 0 | 0 | 0.3 | 99.4 | 25 | 25 | 0 | Rolled | Air | No | No | No | Wrought | F | 165 | 183 | 4 | Willey, L.A., 1968. Aluminum scandium alloy. US3619181A. | 0 | 61.3948 | 85.347 | 25.03496
Unspecified | 0 | 0 | 0 | 0 | 0 | 0 | 0 | 0 | 0 | 0 | 0 | 0 | 0 | 0 | 0 | 0 | 0 | 0.66 | 99.34 | 25 | 288 | 8 | Rolled | Air | No | Artificial | No | Wrought | T5 | 163 | 183 |  | Willey, L.A., 1968. Aluminum scandium alloy. US3619181A. | 0 | 193.2696 | 94.956 | 18.84134
Unspecified | 0 | 0 | 0 | 0 | 0 | 0 | 0 | 0 | 0 | 0 | 0 | 0 | 0 | 0 | 0 | 0 | 0 | 1.1 | 98.9 | 25 | 25 | 0 | Rolled | Air | No | No | No | Wrought | F | 152 | 181 |  | Willey, L.A., 1968. Aluminum scandium alloy. US3619181A. | 0 | 62.0832 | 85.463 | 26.06732
Unspecified | 0 | 0 | 0 | 0 | 0 | 0 | 0 | 0 | 0 | 0 | 0 | 0 | 0 | 0 | 0 | 0 | 0 | 1.44 | 98.56 | 25 | 25 | 0 | Rolled | Air | No | No | No | Wrought | F | 148 | 179 |  | Willey, L.A., 1968. Aluminum scandium alloy. US3619181A. | 0 | 72.7744 | 118.115 | 25.64368
Unspecified | 0 | 0 | 0 | 0 | 0 | 0 | 0 | 0 | 0 | 0 | 0 | 0 | 0 | 0 | 0 | 0 | 0.1 | 0 | 99.9 | 25 | 25 | 0 | Rolled | Air | No | No | No | Wrought | F | 165 | 176 | 5 | Willey, L.A., 1968. Aluminum scandium alloy. US3619181A. | 0 | 61.6564 | 81.15 | 25.76964
Unspecified | 0 | 0 | 0 | 0.75 | 0 | 0.25 | 0 | 0 | 0 | 0 | 0 | 0 | 0 | 0 | 0 | 0 | 0 | 0 | 99 | 25 | 288 | 8 | Rolled | Air | No | Artificial | No | Wrought | T5 | 161 | 170 | 5 | Willey, L.A., 1968. Aluminum scandium alloy. US3619181A. | 0 | 193.5334 | 140.421 | 23.14188
Unspecified | 0 | 0 | 0 | 0 | 0 | 0 | 0 | 0 | 0 | 0 | 0 | 0 | 0 | 0 | 0 | 0 | 0 | 0.66 | 99.34 | 25 | 25 | 0 | Rolled | Air | No | No | No | Wrought | F | 151 | 170 |  | Willey, L.A., 1968. Aluminum scandium alloy. US3619181A. | 0 | 61.738 | 84.346 | 26.19472
Unspecified | 0 | 0 | 0 | 0 | 0 | 0 | 0 | 0 | 0 | 0 | 0 | 0 | 0 | 0 | 0 | 0 | 0 | 0.38 | 99.62 | 25 | 25 | 0 | Rolled | Air | No | No | No | Wrought | F | 159 | 168 |  | Willey, L.A., 1968. Aluminum scandium alloy. US3619181A. | 0 | 61.7736 | 81.972 | 25.8912
Unspecified | 0 | 0.3 | 0 | 0 | 0 | 0 | 0 | 0 | 0 | 0 | 0 | 0 | 0 | 0 | 0 | 0 | 0 | 0 | 99.7 | 25 | 25 | 0 | Rolled | Air | No | No | No | Wrought | F | 140 | 161 | 5 | Willey, L.A., 1968. Aluminum scandium alloy. US3619181A. | 0 | 61.508 | 83.154 | 24.68416
Unspecified | 0 | 0 | 0 | 0 | 0 | 0 | 0 | 0 | 0 | 0 | 0 | 0 | 0 | 0 | 0 | 0 | 0 | 0.23 | 99.77 | 649 | 288 | 8 | Rolled | Water | No | Artificial | No | Wrought | T6 | 147 | 157 |  | Willey, L.A., 1968. Aluminum scandium alloy. US3619181A. | 0 | 213.7944 | 179.2032 | 19.5201
Unspecified | 0 | 0 | 0 | 0 | 0 | 0 | 0 | 0 | 0 | 0 | 0 | 0 | 0 | 0 | 0 | 0 | 0 | 0.29 | 99.71 | 25 | 25 | 0 | Rolled | Air | No | No | No | Wrought | F | 142 | 151 | 5 | Willey, L.A., 1968. Aluminum scandium alloy. US3619181A. | 0 | 61.8284 | 81.988 | 25.76964
Unspecified | 0 | 0 | 0 | 0 | 0 | 0 | 0 | 0 | 0 | 0 | 0 | 0 | 0 | 0 | 0 | 0 | 0 | 0.14 | 99.86 | 25 | 288 | 8 | Rolled | Air | No | Artificial | No | Wrought | T5 | 139 | 148 |  | Willey, L.A., 1968. Aluminum scandium alloy. US3619181A. | 0 | 192.0368 | 91.918 | 18.5183
Unspecified | 0 | 0 | 0 | 0 | 0 | 0 | 0 | 0 | 0 | 0 | 0 | 0 | 0 | 0 | 0 | 0 | 0 | 0.14 | 99.86 | 25 | 25 | 0 | Rolled | Air | No | No | No | Wrought | F | 136 | 145 |  | Willey, L.A., 1968. Aluminum scandium alloy. US3619181A. | 0 | 61.6564 | 81.15 | 25.76964
Unspecified | 0 | 0 | 0 | 0 | 0 | 0 | 0 | 0 | 0 | 0 | 0 | 0 | 0 | 0 | 0 | 0 | 0 | 0.2 | 99.8 | 25 | 25 | 0 | Rolled | Air | No | No | No | Wrought | F | 134 | 143 | 4 | Willey, L.A., 1968. Aluminum scandium alloy. US3619181A. | 0 | 61.7804 | 81.988 | 25.76964
Unspecified | 0 | 0 | 0 | 0 | 0 | 0 | 0 | 0 | 0 | 0 | 0 | 0 | 0 | 0 | 0 | 0 | 0 | 0.23 | 99.77 | 25 | 25 | 0 | Rolled | Air | No | No | No | Wrought | F | 137 | 140 |  | Willey, L.A., 1968. Aluminum scandium alloy. US3619181A. | 0 | 61.8284 | 81.988 | 25.76964
Unspecified | 0 | 0 | 0 | 0 | 0 | 0 | 0 | 0 | 0 | 0 | 0 | 0 | 0 | 0 | 0 | 0 | 0 | 0.041 | 99.959 | 25 | 25 | 0 | Rolled | Air | No | No | No | Wrought | F | 127 | 139 |  | Willey, L.A., 1968. Aluminum scandium alloy. US3619181A. | 0 | 61.6564 | 81.15 | 25.76964
Unspecified | 0 | 0 | 0 | 0 | 0 | 0 | 0 | 0 | 0 | 0 | 0 | 0 | 0 | 0 | 0 | 0 | 0 | 0.077 | 99.923 | 25 | 25 | 0 | Rolled | Air | No | No | No | Wrought | F | 127 | 139 |  | Willey, L.A., 1968. Aluminum scandium alloy. US3619181A. | 0 | 61.6564 | 81.15 | 25.76964
Unspecified | 0 | 0 | 3 | 0 | 0 | 0 | 0 | 0 | 0 | 0 | 0 | 0 | 0 | 0 | 0 | 0 | 0 | 0 | 97 | 25 | 288 | 8 | Rolled | Air | No | Artificial | No | Wrought | T5 | 63 | 139 | 21 | Willey, L.A., 1968. Aluminum scandium alloy. US3619181A. | 0 | 250.3408 | 263.715 | 13.52336
Unspecified | 0 | 0 | 0 | 0 | 0 | 0 | 0 | 0 | 0 | 0 | 0 | 0 | 0 | 0 | 0 | 0 | 0 | 0.1 | 99.9 | 25 | 25 | 0 | Rolled | Air | No | No | No | Wrought | F | 126 | 136 | 4 | Willey, L.A., 1968. Aluminum scandium alloy. US3619181A. | 0 | 61.6564 | 81.15 | 25.76964
Unspecified | 0 | 0 | 0 | 0 | 0 | 0 | 0 | 0 | 0 | 0 | 0 | 0 | 0 | 0 | 0 | 0 | 0 | 0.013 | 99.987 | 25 | 25 | 0 | Rolled | Air | No | No | No | Wrought | F | 126 | 132 |  | Willey, L.A., 1968. Aluminum scandium alloy. US3619181A. | 0 | 61.6564 | 81.15 | 25.76964
Unspecified | 0 | 0.5 | 0 | 0 | 0 | 0 | 0 | 0 | 0 | 0 | 0 | 1 | 0 | 0 | 0 | 0 | 0 | 0 | 98.5 | 25 | 288 | 8 | Rolled | Air | No | Artificial | No | Wrought | T5 | 59 | 111 | 20 | Willey, L.A., 1968. Aluminum scandium alloy. US3619181A. | 0 | 200.0092 | 145.598 | 17.7076
Unspecified | 0 | 0 | 0 | 0 | 0 | 0 | 0 | 0 | 0 | 0 | 0 | 0 | 0 | 0 | 0 | 0 | 0 | 0.14 | 99.86 | 649 | 288 | 8 | Rolled | Water | Work Hardening | Artificial | No | Wrought | T8 | 97 | 110 |  | Willey, L.A., 1968. Aluminum scandium alloy. US3619181A. | 0 | 216.8318 | 182.0964 | 18.6702
Unspecified | 0 | 0 | 0 | 0 | 0 | 0 | 0 | 0 | 0 | 0 | 0 | 0 | 0 | 0 | 0 | 0 | 0 | 0.077 | 99.923 | 25 | 288 | 8 | Rolled | Air | No | Artificial | No | Wrought | T5 | 92 | 93 |  | Willey, L.A., 1968. Aluminum scandium alloy. US3619181A. | 0 | 192.0228 | 91.918 | 18.5183
Unspecified | 0 | 0.3 | 0 | 0 | 0 | 0 | 0 | 0 | 0 | 0 | 0 | 0 | 0 | 0 | 0 | 0 | 0 | 0 | 99.7 | 25 | 288 | 8 | Rolled | Air | No | Artificial | No | Wrought | T5 | 65 | 90 | 14 | Willey, L.A., 1968. Aluminum scandium alloy. US3619181A. | 0 | 182.8054 | 93.695 | 19.30088
Unspecified | 0 | 0 | 0 | 0 | 0 | 0 | 0 | 0 | 0 | 0 | 0 | 0 | 0 | 0 | 0 | 0 | 0 | 0.66 | 99.34 | 649 | 25 | 0 | Rolled | Water | No | Natural | No | Wrought | T4 | 30 | 90 |  | Willey, L.A., 1968. Aluminum scandium alloy. US3619181A. | 0 | 113.2792 | 142.5736 | 25.44828
Unspecified | 0 | 0 | 0 | 0 | 0 | 0 | 0 | 0 | 0 | 0 | 0 | 0 | 0 | 0 | 0 | 0 | 0 | 1.44 | 98.56 | 649 | 25 | 0 | Rolled | Water | No | Natural | No | Wrought | T4 | 28 | 81 |  | Willey, L.A., 1968. Aluminum scandium alloy. US3619181A. | 0 | 116.1794 | 148.8826 | 25.33528
Unspecified | 0 | 0 | 0 | 0 | 0 | 0 | 0 | 0 | 0 | 0 | 0 | 0 | 0 | 0 | 0 | 0 | 0 | 1.1 | 98.9 | 649 | 25 | 0 | Rolled | Water | No | Natural | No | Wrought | T4 | 26 | 80 |  | Willey, L.A., 1968. Aluminum scandium alloy. US3619181A. | 0 | 113.6284 | 143.2406 | 25.42428
Unspecified | 0 | 0 | 0 | 0 | 0 | 0 | 0 | 0 | 0 | 0 | 0 | 0 | 0 | 0 | 0 | 0 | 0 | 0.077 | 99.923 | 649 | 288 | 8 | Rolled | Water | Work Hardening | Artificial | No | Wrought | T8 | 75 | 77 |  | Willey, L.A., 1968. Aluminum scandium alloy. US3619181A. | 0 | 216.8318 | 182.0964 | 18.6702
Unspecified | 0 | 0 | 0 | 0 | 0 | 0 | 0 | 0 | 0 | 0 | 0 | 0 | 0 | 0 | 0 | 0 | 0 | 0.041 | 99.959 | 25 | 288 | 8 | Rolled | Air | No | Artificial | No | Wrought | T5 | 65 | 75 |  | Willey, L.A., 1968. Aluminum scandium alloy. US3619181A. | 0 | 183.2608 | 91.918 | 18.5183
Unspecified | 0 | 0 | 0 | 0 | 0 | 0 | 0 | 0 | 0 | 0 | 0 | 0 | 0 | 0 | 0 | 0 | 0 | 0.14 | 99.86 | 649 | 288 | 8 | Rolled | Water | No | Artificial | No | Wrought | T6 | 47 | 72 |  | Willey, L.A., 1968. Aluminum scandium alloy. US3619181A. | 0 | 213.7944 | 178.6322 | 19.5341
Unspecified | 0 | 0 | 0 | 0 | 0 | 0 | 0 | 0 | 0 | 0 | 0 | 0 | 0 | 0 | 0 | 0 | 0 | 0.041 | 99.959 | 649 | 288 | 8 | Rolled | Water | Work Hardening | Artificial | No | Wrought | T8 | 59 | 61 |  | Willey, L.A., 1968. Aluminum scandium alloy. US3619181A. | 0 | 212.7898 | 182.0964 | 18.6702
Unspecified | 0 | 0 | 0 | 0 | 0 | 0 | 0 | 0 | 0 | 0 | 0 | 0 | 0 | 0 | 0 | 0 | 0 | 0.013 | 99.987 | 649 | 288 | 8 | Rolled | Water | Work Hardening | Artificial | No | Wrought | T8 | 48 | 54 |  | Willey, L.A., 1968. Aluminum scandium alloy. US3619181A. | 0 | 212.7898 | 182.0964 | 18.6702
Unspecified | 0 | 0 | 0 | 0 | 0 | 0 | 0 | 0 | 0 | 0 | 0 | 0 | 0 | 0 | 0 | 0 | 0 | 0.38 | 99.62 | 649 | 25 | 0 | Rolled | Water | No | Natural | No | Wrought | T4 | 20 | 54 |  | Willey, L.A., 1968. Aluminum scandium alloy. US3619181A. | 0 | 111.862 | 141.3406 | 25.41688
Unspecified | 0 | 0 | 0 | 0 | 0 | 0 | 0 | 0 | 0 | 0 | 0 | 0 | 0 | 0 | 0 | 0 | 0 | 0.013 | 99.987 | 25 | 288 | 8 | Rolled | Air | No | Artificial | No | Wrought | T5 | 14 | 47 |  | Willey, L.A., 1968. Aluminum scandium alloy. US3619181A. | 0 | 183.2608 | 91.918 | 18.5183
Unspecified | 0 | 0 | 0 | 0 | 0 | 0 | 0 | 0 | 0 | 0 | 0 | 0 | 0 | 0 | 0 | 0 | 0 | 0.23 | 99.77 | 649 | 25 | 0 | Rolled | Water | No | Natural | No | Wrought | T4 | 14 | 44 |  | Willey, L.A., 1968. Aluminum scandium alloy. US3619181A. | 0 | 111.8512 | 141.3946 | 25.41688
Unspecified | 0 | 0 | 0 | 0 | 0 | 0 | 0 | 0 | 0 | 0 | 0 | 0 | 0 | 0 | 0 | 0 | 0 | 0.041 | 99.959 | 649 | 25 | 0 | Rolled | Water | No | Natural | No | Wrought | T4 | 11 | 38 |  | Willey, L.A., 1968. Aluminum scandium alloy. US3619181A. | 0 | 111.8372 | 140.8236 | 25.41688
Unspecified | 0 | 0 | 0 | 0 | 0 | 0 | 0 | 0 | 0 | 0 | 0 | 0 | 0 | 0 | 0 | 0 | 0 | 0.14 | 99.86 | 649 | 25 | 0 | Rolled | Water | No | Natural | No | Wrought | T4 | 15 | 37 |  | Willey, L.A., 1968. Aluminum scandium alloy. US3619181A. | 0 | 111.8372 | 140.8236 | 25.41688
Unspecified | 0 | 0 | 0 | 0 | 0 | 0 | 0 | 0 | 0 | 0 | 0 | 0 | 0 | 0 | 0 | 0 | 0 | 0.077 | 99.923 | 649 | 25 | 0 | Rolled | Water | No | Natural | No | Wrought | T4 | 14 | 37 |  | Willey, L.A., 1968. Aluminum scandium alloy. US3619181A. | 0 | 111.8372 | 140.8236 | 25.41688
Unspecified | 0 | 0 | 0 | 0 | 0 | 0 | 0 | 0 | 0 | 0 | 0 | 0 | 0 | 0 | 0 | 0 | 0 | 0.077 | 99.923 | 649 | 288 | 8 | Rolled | Water | No | Artificial | No | Wrought | T6 | 11 | 37 |  | Willey, L.A., 1968. Aluminum scandium alloy. US3619181A. | 0 | 213.7944 | 178.6322 | 19.5341
Unspecified | 0 | 0 | 0 | 0 | 0 | 0 | 0 | 0 | 0 | 0 | 0 | 0 | 0 | 0 | 0 | 0 | 0 | 0.041 | 99.959 | 649 | 288 | 8 | Rolled | Water | No | Artificial | No | Wrought | T6 | 10 | 37 |  | Willey, L.A., 1968. Aluminum scandium alloy. US3619181A. | 0 | 209.7524 | 178.6322 | 19.5341
Unspecified | 0 | 0 | 0 | 0 | 0 | 0 | 0 | 0 | 0 | 0 | 0 | 0 | 0 | 0 | 0 | 0 | 0 | 0.013 | 99.987 | 649 | 25 | 0 | Rolled | Water | No | Natural | No | Wrought | T4 | 10 | 36 |  | Willey, L.A., 1968. Aluminum scandium alloy. US3619181A. | 0 | 111.8372 | 140.8236 | 25.41688
Unspecified | 0 | 0 | 0 | 0 | 0 | 0 | 0 | 0 | 0 | 0 | 0 | 0 | 0 | 0 | 0 | 0 | 0 | 0.013 | 99.987 | 649 | 288 | 8 | Rolled | Water | No | Artificial | No | Wrought | T6 | 9 | 34 |  | Willey, L.A., 1968. Aluminum scandium alloy. US3619181A. | 0 | 209.7524 | 178.6322 | 19.5341
Unspecified | 0.05 | 0.05 | 2.4 | 0 | 2.6 | 0 | 8.6 | 0 | 0 | 0 | 0 | 0.1 | 0 | 0 | 0 | 0 | 0 | 0 | 86.2 | 455 | 121 | 24 | Extruded | Water | No | Artificial | No | Bar | T6 | 660 | 679 | 12.2 | Wu, Y.L., Li, C., Froes, F.S. and Alvarez, A., 1999. Microalloying of Sc, Ni, and Ce in an advanced Al-Zn-Mg-Cu alloy. Metallurgical and materials Transactions A, 30(4), pp.1017-1024. | 0 | 488.506 | 503.337 | 15.69472
Unspecified | 0.05 | 0.05 | 2.4 | 0 | 2.6 | 0 | 8.6 | 0 | 0 | 0 | 0 | 0 | 0 | 0 | 0 | 0 | 0 | 0 | 86.3 | 455 | 121 | 24 | Extruded | Water | No | Artificial | No | Bar | T6 | 649 | 672 | 12.4 | Wu, Y.L., Li, C., Froes, F.S. and Alvarez, A., 1999. Microalloying of Sc, Ni, and Ce in an advanced Al-Zn-Mg-Cu alloy. Metallurgical and materials Transactions A, 30(4), pp.1017-1024. | 0 | 488.506 | 503.337 | 15.69472
Unspecified | 0 | 0 | 0 | 0.35 | 5 | 0.15 | 0 | 0 | 0.18 | 0.15 | 0 | 0 | 0 | 0 | 0 | 0 | 0 | 0 | 94.17 | 25 | 25 | 0 | Extruded | Air | No | No | No | Rod | F | 211 | 374 | 18.3 | Wu, Z.G., Song, M. and He, Y.H., 2009. Effects of Er on the microstructure and mechanical properties of an as-extruded Al–Mg alloy. Materials Science and Engineering: A, 504(1-2), pp.183-187. | 0 | 227.178 | 297.059 | 22.9255
Unspecified | 0 | 0 | 4.25 | 0.39 | 0.37 | 0 | 0.61 | 0 | 0 | 0.12 | 1.01 | 0 | 0 | 0 | 0 | 0 | 0 | 0.28 | 92.97 | 520 | 180 | 24 | Extruded | Water | No | Artificial | No | Bar | T6 | 474 | 533 | 4.7 | Yang, R., Zhi, Q., Wang, F., Zhang, Y., Liu, Z., Wang, J., Tan, X., Chen, Y. and Cao, Y., 2018. Effects of enhanced solution treatment on microstructure and mechanical properties of Al–Cu–Li–Sc alloy. Materials Science and Technology, 34(10), pp.1201-1211. | 0 | 329.8964 | 432.78 | 13.079
Unspecified | 0 | 0 | 0 | 0 | 5 | 0 | 0 | 0 | 0 | 0.1 | 0 | 0 | 0 | 0 | 0 | 0 | 0 | 0 | 94.9 | 25 | 25 | 0 | Rolled | Air | No | No | No | Plate | F | 129 | 272 | 26 | Yin, Z., Pan, Q., Zhang, Y. and Jiang, F., 2000. Effect of minor Sc and Zr on the microstructure and mechanical properties of Al–Mg based alloys. Materials Science and Engineering: A, 280(1), pp.151-155. | 0 | 195.086 | 288.1 | 24.31806
Unspecified | 0 | 0 | 0 | 0 | 5 | 0 | 0 | 0 | 0 | 0 | 0 | 0 | 0 | 0 | 0 | 0 | 0 | 0 | 95 | 25 | 25 | 0 | Rolled | Air | No | No | No | Plate | F | 115 | 260 | 31 | Yin, Z., Pan, Q., Zhang, Y. and Jiang, F., 2000. Effect of minor Sc and Zr on the microstructure and mechanical properties of Al–Mg based alloys. Materials Science and Engineering: A, 280(1), pp.151-155. | 0 | 192.708 | 288.1 | 25.26734