## Sheet1
Alloy | Si | Fe | Cu | Mn | Mg | Cr | Zn | V | Ti | Zr | Li | Ni | Ga | Bi | Pb | B | Be | Sc | Al (min.) | S/A Temp | Ageing Temp | Ageing Time | ManufacturingMethod | HeatTreatmentMedium | StrainHardeningMethod | AgeingType | TreatmentAfterward | ProductionShape | Designation | YTS | UTS | EL | Reference
1050 | 0.125 | 0.235 | 0.025 | 0.025 | 0.025 | 0 | 0.025 | 0.025 | 0.015 | 0 | 0 | 0 | 0 | 0 | 0 | 0 | 0 | 0 | 99.5 | 25 | 25 | 0 | Drawn | Air | Work Hardening Level 8 | No | No | Wire | H18 | 142.5 | 167.5 | N/A | Brandes, E. and Brook, G., 1998. Smithells Light Metals Handbook. Oxford [England]: Butterworth-Heinemann.
1050 | 0.125 | 0.235 | 0.025 | 0.025 | 0.025 | 0 | 0.025 | 0.025 | 0.015 | 0 | 0 | 0 | 0 | 0 | 0 | 0 | 0 | 0 | 99.5 | 25 | 25 | 0 | Rolled | Air | Work Hardening Level 8 | No | No | Sheet | H18 | 130 | 145 | 15 | Brandes, E. and Brook, G., 1998. Smithells Light Metals Handbook. Oxford [England]: Butterworth-Heinemann.
1050 | 0.125 | 0.235 | 0.025 | 0.025 | 0.025 | 0 | 0.025 | 0.025 | 0.015 | 0 | 0 | 0 | 0 | 0 | 0 | 0 | 0 | 0 | 99.5 | 25 | 25 | 0 | Extruded | Air | Work Hardening Level 8 | No | No | Tube | H18 | 115 | 120 | N/A | Brandes, E. and Brook, G., 1998. Smithells Light Metals Handbook. Oxford [England]: Butterworth-Heinemann.
1050 | 0.125 | 0.235 | 0.025 | 0.025 | 0.025 | 0 | 0.025 | 0.025 | 0.015 | 0 | 0 | 0 | 0 | 0 | 0 | 0 | 0 | 0 | 99.5 | 25 | 25 | 0 | Drawn | Air | Work Hardening Level 4 | No | No | Wire | H14 | 100 | 115 | N/A | Brandes, E. and Brook, G., 1998. Smithells Light Metals Handbook. Oxford [England]: Butterworth-Heinemann.
1050 | 0.125 | 0.235 | 0.025 | 0.025 | 0.025 | 0 | 0.025 | 0.025 | 0.015 | 0 | 0 | 0 | 0 | 0 | 0 | 0 | 0 | 0 | 99.5 | 25 | 25 | 0 | Rolled | Air | Work Hardening Level 4 | No | No | Sheet | H14 | 105 | 110 | 15 | Brandes, E. and Brook, G., 1998. Smithells Light Metals Handbook. Oxford [England]: Butterworth-Heinemann.
1050 | 0.125 | 0.235 | 0.025 | 0.025 | 0.025 | 0 | 0 | 0.025 | 0 | 0.025 | 0.015 | 0 | 0 | 0 | 0 | 0 | 0 | 0 | 99.5 | 25 | 25 | 0 | Rolled | Air | Work Hardening Level 1 | No | No | Sheet | H111 | 35 | 80 | 47 | Brandes, E. and Brook, G., 1998. Smithells Light Metals Handbook. Oxford [England]: Butterworth-Heinemann.
1050 | 0.125 | 0.235 | 0.025 | 0.025 | 0.025 | 0 | 0.025 | 0.025 | 0.015 | 0 | 0 | 0 | 0 | 0 | 0 | 0 | 0 | 0 | 99.5 | 25 | 25 | 0 | Extruded | Furnace | Work Hardening Level 1 | No | No | Tube | H111 | N/A | 75 | 15 | Brandes, E. and Brook, G., 1998. Smithells Light Metals Handbook. Oxford [England]: Butterworth-Heinemann.
1050 | 0.125 | 0.235 | 0.025 | 0.025 | 0.025 | 0 | 0.025 | 0.025 | 0.015 | 0 | 0 | 0 | 0 | 0 | 0 | 0 | 0 | 0 | 99.5 | 25 | 25 | 0 | Extruded | Air | No | No | No | Bar | F | 50 | 75 | 38 | Brandes, E. and Brook, G., 1998. Smithells Light Metals Handbook. Oxford [England]: Butterworth-Heinemann.
1050 | 0.125 | 0.235 | 0.025 | 0.025 | 0.025 | 0 | 0.025 | 0.025 | 0.015 | 0 | 0 | 0 | 0 | 0 | 0 | 0 | 0 | 0 | 99.5 | 25 | 25 | 0 | Drawn | Furnace | Work Hardening Level 1 | No | No | Wire | H111 | 42 | 75 | N/A | Brandes, E. and Brook, G., 1998. Smithells Light Metals Handbook. Oxford [England]: Butterworth-Heinemann.
1050 | 0.125 | 0.235 | 0.025 | 0.025 | 0.025 | 0 | 0.025 | 0.025 | 0.015 | 0 | 0 | 0 | 0 | 0 | 0 | 0 | 0 | 0 | 99.5 | 25 | 25 | 0 | Wrought | Air | Work Hardening Level 8 | No | No | Wrought | H18 | 145 | 159 | 7 | Davis, J., 1993. Aluminum And Aluminum Alloys. Materials Park, OH: ASM International.
1050 | 0.125 | 0.235 | 0.025 | 0.025 | 0.025 | 0 | 0.025 | 0.025 | 0.015 | 0 | 0 | 0 | 0 | 0 | 0 | 0 | 0 | 0 | 99.5 | 25 | 25 | 0 | Wrought | Air | Work Hardening Level 6 | No | No | Wrought | H16 | 124 | 131 | 8 | Davis, J., 1993. Aluminum And Aluminum Alloys. Materials Park, OH: ASM International.
1050 | 0.125 | 0.235 | 0.025 | 0.025 | 0.025 | 0 | 0.025 | 0.025 | 0.015 | 0 | 0 | 0 | 0 | 0 | 0 | 0 | 0 | 0 | 99.5 | 25 | 25 | 0 | Wrought | Air | Work Hardening Level 4 | No | No | Wrought | H14 | 103 | 110 | 10 | Davis, J., 1993. Aluminum And Aluminum Alloys. Materials Park, OH: ASM International.
1050 | 0.125 | 0.235 | 0.025 | 0.025 | 0.025 | 0 | 0.025 | 0.025 | 0.015 | 0 | 0 | 0 | 0 | 0 | 0 | 0 | 0 | 0 | 99.5 | 600 | 25 | 0 | Wrought | Furnace | No | No | No | Wrought | O | 28 | 76 | 39 | Davis, J., 1993. Aluminum And Aluminum Alloys. Materials Park, OH: ASM International.
1050 | 0.125 | 0.235 | 0.025 | 0.025 | 0.025 | 0 | 0.025 | 0.025 | 0.015 | 0 | 0 | 0 | 0 | 0 | 0 | 0 | 0 | 0 | 99.5 | 600 | 25 | 0 | Rolled | Furnace | No | No | No | Plate | O | 50 | N/A | N/A | El-Danaf, E., 2008. Mechanical properties and microstructure evolution of 1050 aluminum severely deformed by ECAP to 16 passes. Materials Science and Engineering: A, 487(1-2), pp.189-200.
1050 | 0.04 | 0.32 | 0.02 | 0 | 0.01 | 0 | 0 | 0.01 | 0.02 | 0 | 0 | 0 | 0 | 0 | 0 | 0 | 0 | 0 | 99.58 | 25 | 25 | 0 | Wrought | Air | Work Hardening Level 4 | No | Partial Annealed | Plate | H24 | 60.4 | 115.5 | 29.2 | Fujii, H., Cui, L., Maeda, M. and Nogi, K., 2006. Effect of tool shape on mechanical properties and microstructure of friction stir welded aluminum alloys. Materials Science and Engineering: A, 419(1-2), pp.25-31.
1050 | 0.08 | 0.27 | 0.02 | 0.01 | 0.01 | 0 | 0.02 | 0 | 0.02 | 0 | 0 | 0 | 0 | 0 | 0 | 0 | 0 | 0 | 99.57 | 25 | 25 | 0 | Wrought | Air | Work Hardening Level 4 | No | Partial Annealed | Plate | H24 | 69 | 117 | 26 | Liu, H., Fujii, H., Maeda, M. and Nogi, K., 2003. Tensile properties and fracture locations of friction-stir welded joints of 1050-H24 aluminum alloy. Journal of Materials Science Letters, 22, pp.41-43.
1060 | 0.125 | 0.155 | 0.025 | 0.015 | 0.015 | 0 | 0.025 | 0.025 | 0.015 | 0 | 0 | 0 | 0 | 0 | 0 | 0 | 0 | 0 | 99.6 | 25 | 25 | 0 | Rolled | Air | Work Hardening Level 8 | No | No | Sheet | H18 | 124 | 131 | 6 | Davis, J., 1993. Aluminum And Aluminum Alloys. Materials Park, OH: ASM International.
1060 | 0.125 | 0.155 | 0.025 | 0.015 | 0.015 | 0 | 0.025 | 0.025 | 0.015 | 0 | 0 | 0 | 0 | 0 | 0 | 0 | 0 | 0 | 99.6 | 25 | 25 | 0 | Rolled | Air | Work Hardening Level 6 | No | No | Sheet | H16 | 103 | 110 | 8 | Davis, J., 1993. Aluminum And Aluminum Alloys. Materials Park, OH: ASM International.
1060 | 0.125 | 0.155 | 0.025 | 0.015 | 0.015 | 0 | 0.025 | 0.025 | 0.015 | 0 | 0 | 0 | 0 | 0 | 0 | 0 | 0 | 0 | 99.6 | 25 | 25 | 0 | Drawn | Air | Work Hardening Level 8 | No | No | Tube | H18 | 90 | 110 | N/A | Davis, J., 1993. Aluminum And Aluminum Alloys. Materials Park, OH: ASM International.
1060 | 0.125 | 0.155 | 0.025 | 0.015 | 0.015 | 0 | 0.025 | 0.025 | 0.015 | 0 | 0 | 0 | 0 | 0 | 0 | 0 | 0 | 0 | 99.6 | 25 | 25 | 0 | Rolled | Air | Work Hardening Level 8 | No | No | Plate | H18 | 83 | 110 | 2.5 | Davis, J., 1993. Aluminum And Aluminum Alloys. Materials Park, OH: ASM International.
1060 | 0.125 | 0.155 | 0.025 | 0.015 | 0.015 | 0 | 0.025 | 0.025 | 0.015 | 0 | 0 | 0 | 0 | 0 | 0 | 0 | 0 | 0 | 99.6 | 25 | 25 | 0 | Rolled | Air | Work Hardening Level 4 | No | No | Plate | H14 | 70 | 99 | 5.5 | Davis, J., 1993. Aluminum And Aluminum Alloys. Materials Park, OH: ASM International.
1060 | 0.125 | 0.155 | 0.025 | 0.015 | 0.015 | 0 | 0.025 | 0.025 | 0.015 | 0 | 0 | 0 | 0 | 0 | 0 | 0 | 0 | 0 | 99.6 | 25 | 25 | 0 | Rolled | Air | Work Hardening Level 4 | No | No | Sheet | H14 | 90 | 97 | 12 | Davis, J., 1993. Aluminum And Aluminum Alloys. Materials Park, OH: ASM International.
1060 | 0.125 | 0.155 | 0.025 | 0.015 | 0.015 | 0 | 0.025 | 0.025 | 0.015 | 0 | 0 | 0 | 0 | 0 | 0 | 0 | 0 | 0 | 99.6 | 25 | 25 | 0 | Rolled | Air | Work Hardening Level 2 | No | No | Plate | H12 | 62 | 92.5 | 9 | Davis, J., 1993. Aluminum And Aluminum Alloys. Materials Park, OH: ASM International.
1060 | 0.125 | 0.155 | 0.025 | 0.015 | 0.015 | 0 | 0.025 | 0.025 | 0.015 | 0 | 0 | 0 | 0 | 0 | 0 | 0 | 0 | 0 | 99.6 | 25 | 25 | 0 | Rolled | Air | Work Hardening Level 2 | No | No | Sheet | H12 | 76 | 83 | 16 | Davis, J., 1993. Aluminum And Aluminum Alloys. Materials Park, OH: ASM International.
1060 | 0.125 | 0.155 | 0.025 | 0.015 | 0.015 | 0 | 0.025 | 0.025 | 0.015 | 0 | 0 | 0 | 0 | 0 | 0 | 0 | 0 | 0 | 99.6 | 25 | 25 | 0 | Drawn | Air | Work Hardening Level 4 | No | No | Tube | H14 | 70 | 83 | N/A | Davis, J., 1993. Aluminum And Aluminum Alloys. Materials Park, OH: ASM International.
1060 | 0.125 | 0.155 | 0.025 | 0.015 | 0.015 | 0 | 0.025 | 0.025 | 0.015 | 0 | 0 | 0 | 0 | 0 | 0 | 0 | 0 | 0 | 99.6 | 25 | 25 | 0 | Extruded | Air | Work Hardening Level 4 | No | No | Tube | H14 | 70 | 83 | N/A | Davis, J., 1993. Aluminum And Aluminum Alloys. Materials Park, OH: ASM International.
1060 | 0.125 | 0.155 | 0.025 | 0.015 | 0.015 | 0 | 0.025 | 0.025 | 0.015 | 0 | 0 | 0 | 0 | 0 | 0 | 0 | 0 | 0 | 99.6 | 25 | 25 | 0 | Extruded | Air | HT Work Hardening | No | No | Tube | H112 | 17 | 76.5 | 30 | Davis, J., 1993. Aluminum And Aluminum Alloys. Materials Park, OH: ASM International.
1060 | 0.125 | 0.155 | 0.025 | 0.015 | 0.015 | 0 | 0.025 | 0.025 | 0.015 | 0 | 0 | 0 | 0 | 0 | 0 | 0 | 0 | 0 | 99.6 | 345 | 25 | 0 | Extruded | Furnace | No | No | No | Tube | O | 17 | 76.5 | N/A | Davis, J., 1993. Aluminum And Aluminum Alloys. Materials Park, OH: ASM International.
1060 | 0.125 | 0.155 | 0.025 | 0.015 | 0.015 | 0 | 0.025 | 0.025 | 0.015 | 0 | 0 | 0 | 0 | 0 | 0 | 0 | 0 | 0 | 99.6 | 345 | 25 | 0 | Rolled | Furnace | No | No | No | Plate | O | 17 | 75 | 20 | Davis, J., 1993. Aluminum And Aluminum Alloys. Materials Park, OH: ASM International.
1060 | 0.125 | 0.155 | 0.025 | 0.015 | 0.015 | 0 | 0.025 | 0.025 | 0.015 | 0 | 0 | 0 | 0 | 0 | 0 | 0 | 0 | 0 | 99.6 | 25 | 25 | 0 | Rolled | Air | HT Work Hardening | No | No | Plate | H112 | N/A | 73 | N/A | Davis, J., 1993. Aluminum And Aluminum Alloys. Materials Park, OH: ASM International.
1060 | 0.125 | 0.155 | 0.025 | 0.015 | 0.015 | 0 | 0.025 | 0.025 | 0.015 | 0 | 0 | 0 | 0 | 0 | 0 | 0 | 0 | 0 | 99.6 | 25 | 25 | 0 | Drawn | Air | Work Hardening Level 2 | No | No | Tube | H12 | 28 | 70 | N/A | Davis, J., 1993. Aluminum And Aluminum Alloys. Materials Park, OH: ASM International.
1060 | 0.125 | 0.155 | 0.025 | 0.015 | 0.015 | 0 | 0.025 | 0.025 | 0.015 | 0 | 0 | 0 | 0 | 0 | 0 | 0 | 0 | 0 | 99.6 | 345 | 25 | 0 | Rolled | Furnace | No | No | No | Sheet | O | 28 | 69 | 43 | Davis, J., 1993. Aluminum And Aluminum Alloys. Materials Park, OH: ASM International.
1060 | 0.125 | 0.155 | 0.025 | 0.015 | 0.015 | 0 | 0.025 | 0.025 | 0.015 | 0 | 0 | 0 | 0 | 0 | 0 | 0 | 0 | 0 | 99.6 | 345 | 25 | 0 | Rolled | Furnace | HT Work Hardening | No | No | Plate | H112 | N/A | 62 | 25 | Davis, J., 1993. Aluminum And Aluminum Alloys. Materials Park, OH: ASM International.
1060 | 0.125 | 0.155 | 0.025 | 0.015 | 0.015 | 0 | 0.025 | 0.025 | 0.015 | 0 | 0 | 0 | 0 | 0 | 0 | 0 | 0 | 0 | 99.6 | 25 | 25 | 0 | Drawn | Air | HT Work Hardening | No | No | Tube | H112 | 17 | 58 | N/A | Davis, J., 1993. Aluminum And Aluminum Alloys. Materials Park, OH: ASM International.
1060 | 0.125 | 0.155 | 0.025 | 0.015 | 0.015 | 0 | 0.025 | 0.025 | 0.015 | 0 | 0 | 0 | 0 | 0 | 0 | 0 | 0 | 0 | 99.6 | 345 | 25 | 0 | Drawn | Furnace | No | No | No | Tube | O | 17 | 58 | N/A | Davis, J., 1993. Aluminum And Aluminum Alloys. Materials Park, OH: ASM International.
1100 | 0.35 | 0.35 | 0.2 | 0.035 | 0 | 0 | 0.065 | 0 | 0 | 0 | 0 | 0 | 0 | 0 | 0 | 0 | 0 | 0 | 99 | 25 | 25 | 0 | Drawn | Air | Work Hardening Level 8 | No | No | Tube | H18 | 150 | N/A | N/A | Davis, J., 1993. Aluminum And Aluminum Alloys. Materials Park, OH: ASM International.
1100 | 0.35 | 0.35 | 0.2 | 0.035 | 0 | 0 | 0.065 | 0 | 0 | 0 | 0 | 0 | 0 | 0 | 0 | 0 | 0 | 0 | 99 | 25 | 25 | 0 | Drawn | Air | Work Hardening Level 6 | No | No | Tube | H16 | 130 | N/A | N/A | Davis, J., 1993. Aluminum And Aluminum Alloys. Materials Park, OH: ASM International.
1100 | 0.35 | 0.35 | 0.2 | 0.035 | 0 | 0 | 0.065 | 0 | 0 | 0 | 0 | 0 | 0 | 0 | 0 | 0 | 0 | 0 | 99 | 25 | 25 | 0 | Drawn | Air | Work Hardening Level 4 | No | No | Tube | H14 | 110 | N/A | N/A | Davis, J., 1993. Aluminum And Aluminum Alloys. Materials Park, OH: ASM International.
1100 | 0.35 | 0.35 | 0.2 | 0.035 | 0 | 0 | 0.065 | 0 | 0 | 0 | 0 | 0 | 0 | 0 | 0 | 0 | 0 | 0 | 99 | 25 | 25 | 0 | Drawn | Air | Work Hardening Level 2 | No | No | Tube | H12 | 95 | N/A | N/A | Davis, J., 1993. Aluminum And Aluminum Alloys. Materials Park, OH: ASM International.
1100 | 0.35 | 0.35 | 0.2 | 0.035 | 0 | 0 | 0.065 | 0 | 0 | 0 | 0 | 0 | 0 | 0 | 0 | 0 | 0 | 0 | 99 | 25 | 25 | 0 | Wrought | Air | Work Hardening Level 8 | No | No | Wrought | H18 | 150 | 165 | 15 | Davis, J., 1993. Aluminum And Aluminum Alloys. Materials Park, OH: ASM International.
1100 | 0.35 | 0.35 | 0.2 | 0.035 | 0 | 0 | 0.065 | 0 | 0 | 0 | 0 | 0 | 0 | 0 | 0 | 0 | 0 | 0 | 99 | 25 | 25 | 0 | Rolled | Air | Work Hardening Level 8 | No | No | Plate | H18 | 152 | 158 | N/A | Davis, J., 1993. Aluminum And Aluminum Alloys. Materials Park, OH: ASM International.
1100 | 0.35 | 0.35 | 0.2 | 0.035 | 0 | 0 | 0.065 | 0 | 0 | 0 | 0 | 0 | 0 | 0 | 0 | 0 | 0 | 0 | 99 | 25 | 25 | 0 | Rolled | Air | Work Hardening Level 8 | No | No | Sheet | H18 | 152 | 158 | 4 | Davis, J., 1993. Aluminum And Aluminum Alloys. Materials Park, OH: ASM International.
1100 | 0.35 | 0.35 | 0.2 | 0.035 | 0 | 0 | 0.065 | 0 | 0 | 0 | 0 | 0 | 0 | 0 | 0 | 0 | 0 | 0 | 99 | 25 | 25 | 0 | Rolled | Air | Work Hardening Level 8 | No | No | Bar | H18 | N/A | 150 | N/A | Davis, J., 1993. Aluminum And Aluminum Alloys. Materials Park, OH: ASM International.
1100 | 0.35 | 0.35 | 0.2 | 0.035 | 0 | 0 | 0.065 | 0 | 0 | 0 | 0 | 0 | 0 | 0 | 0 | 0 | 0 | 0 | 99 | 25 | 25 | 0 | Rolled | Air | Work Hardening Level 8 | No | No | Rod | H18 | N/A | 150 | N/A | Davis, J., 1993. Aluminum And Aluminum Alloys. Materials Park, OH: ASM International.
1100 | 0.35 | 0.35 | 0.2 | 0.035 | 0 | 0 | 0.065 | 0 | 0 | 0 | 0 | 0 | 0 | 0 | 0 | 0 | 0 | 0 | 99 | 25 | 25 | 0 | Rolled | Air | Work Hardening Level 8 | No | No | Wire | H18 | N/A | 150 | N/A | Davis, J., 1993. Aluminum And Aluminum Alloys. Materials Park, OH: ASM International.
1100 | 0.35 | 0.35 | 0.2 | 0.035 | 0 | 0 | 0.065 | 0 | 0 | 0 | 0 | 0 | 0 | 0 | 0 | 0 | 0 | 0 | 99 | 25 | 25 | 0 | Rolled | Air | Work Hardening Level 6 | No | No | Plate | H16 | 127 | 143 | N/A | Davis, J., 1993. Aluminum And Aluminum Alloys. Materials Park, OH: ASM International.
1100 | 0.35 | 0.35 | 0.2 | 0.035 | 0 | 0 | 0.065 | 0 | 0 | 0 | 0 | 0 | 0 | 0 | 0 | 0 | 0 | 0 | 99 | 25 | 25 | 0 | Rolled | Air | Work Hardening Level 6 | No | No | Sheet | H16 | 127 | 143 | N/A | Davis, J., 1993. Aluminum And Aluminum Alloys. Materials Park, OH: ASM International.
1100 | 0.35 | 0.35 | 0.2 | 0.035 | 0 | 0 | 0.065 | 0 | 0 | 0 | 0 | 0 | 0 | 0 | 0 | 0 | 0 | 0 | 99 | 25 | 25 | 0 | Rolled | Air | Work Hardening Level 6 | No | No | Bar | H16 | N/A | 130 | N/A | Davis, J., 1993. Aluminum And Aluminum Alloys. Materials Park, OH: ASM International.
1100 | 0.35 | 0.35 | 0.2 | 0.035 | 0 | 0 | 0.065 | 0 | 0 | 0 | 0 | 0 | 0 | 0 | 0 | 0 | 0 | 0 | 99 | 25 | 25 | 0 | Rolled | Air | Work Hardening Level 6 | No | No | Rod | H16 | N/A | 130 | N/A | Davis, J., 1993. Aluminum And Aluminum Alloys. Materials Park, OH: ASM International.
1100 | 0.35 | 0.35 | 0.2 | 0.035 | 0 | 0 | 0.065 | 0 | 0 | 0 | 0 | 0 | 0 | 0 | 0 | 0 | 0 | 0 | 99 | 25 | 25 | 0 | Rolled | Air | Work Hardening Level 6 | No | No | Wire | H16 | N/A | 130 | N/A | Davis, J., 1993. Aluminum And Aluminum Alloys. Materials Park, OH: ASM International.
1100 | 0.35 | 0.35 | 0.2 | 0.035 | 0 | 0 | 0.065 | 0 | 0 | 0 | 0 | 0 | 0 | 0 | 0 | 0 | 0 | 0 | 99 | 25 | 25 | 0 | Drawn | Air | Work Hardening Level 4 | No | No | Rod | H14 | N/A | 127.5 | N/A | Davis, J., 1993. Aluminum And Aluminum Alloys. Materials Park, OH: ASM International.
1100 | 0.35 | 0.35 | 0.2 | 0.035 | 0 | 0 | 0.065 | 0 | 0 | 0 | 0 | 0 | 0 | 0 | 0 | 0 | 0 | 0 | 99 | 25 | 25 | 0 | Drawn | Air | Work Hardening Level 4 | No | No | Wire | H14 | N/A | 127.5 | N/A | Davis, J., 1993. Aluminum And Aluminum Alloys. Materials Park, OH: ASM International.
1100 | 0.35 | 0.35 | 0.2 | 0.035 | 0 | 0 | 0.065 | 0 | 0 | 0 | 0 | 0 | 0 | 0 | 0 | 0 | 0 | 0 | 99 | 25 | 25 | 0 | Rolled | Air | Work Hardening Level 4 | No | No | Plate | H14 | 106 | 126 | N/A | Davis, J., 1993. Aluminum And Aluminum Alloys. Materials Park, OH: ASM International.
1100 | 0.35 | 0.35 | 0.2 | 0.035 | 0 | 0 | 0.065 | 0 | 0 | 0 | 0 | 0 | 0 | 0 | 0 | 0 | 0 | 0 | 99 | 25 | 25 | 0 | Rolled | Air | Work Hardening Level 4 | No | No | Sheet | H14 | 106 | 126 | N/A | Davis, J., 1993. Aluminum And Aluminum Alloys. Materials Park, OH: ASM International.
1100 | 0.35 | 0.35 | 0.2 | 0.035 | 0 | 0 | 0.065 | 0 | 0 | 0 | 0 | 0 | 0 | 0 | 0 | 0 | 0 | 0 | 99 | 25 | 25 | 0 | Rolled | Air | Work Hardening Level 2 | No | No | Plate | H12 | 89 | 111 | N/A | Davis, J., 1993. Aluminum And Aluminum Alloys. Materials Park, OH: ASM International.
1100 | 0.35 | 0.35 | 0.2 | 0.035 | 0 | 0 | 0.065 | 0 | 0 | 0 | 0 | 0 | 0 | 0 | 0 | 0 | 0 | 0 | 99 | 25 | 25 | 0 | Rolled | Air | Work Hardening Level 2 | No | No | Sheet | H12 | 89 | 111 | N/A | Davis, J., 1993. Aluminum And Aluminum Alloys. Materials Park, OH: ASM International.
1100 | 0.35 | 0.35 | 0.2 | 0.035 | 0 | 0 | 0.065 | 0 | 0 | 0 | 0 | 0 | 0 | 0 | 0 | 0 | 0 | 0 | 99 | 25 | 25 | 0 | Rolled | Air | Work Hardening Level 4 | No | No | Bar | H14 | N/A | 110 | N/A | Davis, J., 1993. Aluminum And Aluminum Alloys. Materials Park, OH: ASM International.
1100 | 0.35 | 0.35 | 0.2 | 0.035 | 0 | 0 | 0.065 | 0 | 0 | 0 | 0 | 0 | 0 | 0 | 0 | 0 | 0 | 0 | 99 | 25 | 25 | 0 | Wrought | Air | Work Hardening Level 4 | No | No | Wrought | H14 | 105 | 110 | 20 | Davis, J., 1993. Aluminum And Aluminum Alloys. Materials Park, OH: ASM International.
1100 | 0.35 | 0.35 | 0.2 | 0.035 | 0 | 0 | 0.065 | 0 | 0 | 0 | 0 | 0 | 0 | 0 | 0 | 0 | 0 | 0 | 99 | 25 | 25 | 0 | Rolled | Air | Work Hardening Level 4 | No | No | Rod | H14 | N/A | 110 | N/A | Davis, J., 1993. Aluminum And Aluminum Alloys. Materials Park, OH: ASM International.
1100 | 0.35 | 0.35 | 0.2 | 0.035 | 0 | 0 | 0.065 | 0 | 0 | 0 | 0 | 0 | 0 | 0 | 0 | 0 | 0 | 0 | 99 | 25 | 25 | 0 | Rolled | Air | Work Hardening Level 4 | No | No | Wire | H14 | N/A | 110 | N/A | Davis, J., 1993. Aluminum And Aluminum Alloys. Materials Park, OH: ASM International.
1100 | 0.35 | 0.35 | 0.2 | 0.035 | 0 | 0 | 0.065 | 0 | 0 | 0 | 0 | 0 | 0 | 0 | 0 | 0 | 0 | 0 | 99 | 343 | 25 | 0 | Drawn | Furnace | No | No | No | Tube | O | N/A | 105 | N/A | Davis, J., 1993. Aluminum And Aluminum Alloys. Materials Park, OH: ASM International.
1100 | 0.35 | 0.35 | 0.2 | 0.035 | 0 | 0 | 0.065 | 0 | 0 | 0 | 0 | 0 | 0 | 0 | 0 | 0 | 0 | 0 | 99 | 343 | 25 | 0 | Drawn | Furnace | No | No | No | Rod | O | N/A | 105 | N/A | Davis, J., 1993. Aluminum And Aluminum Alloys. Materials Park, OH: ASM International.
1100 | 0.35 | 0.35 | 0.2 | 0.035 | 0 | 0 | 0.065 | 0 | 0 | 0 | 0 | 0 | 0 | 0 | 0 | 0 | 0 | 0 | 99 | 343 | 25 | 0 | Drawn | Furnace | No | No | No | Wire | O | N/A | 105 | N/A | Davis, J., 1993. Aluminum And Aluminum Alloys. Materials Park, OH: ASM International.
1100 | 0.35 | 0.35 | 0.2 | 0.035 | 0 | 0 | 0.065 | 0 | 0 | 0 | 0 | 0 | 0 | 0 | 0 | 0 | 0 | 0 | 99 | 25 | 25 | 0 | Rolled | Air | Work Hardening Level 2 | No | No | Bar | H12 | N/A | 95 | N/A | Davis, J., 1993. Aluminum And Aluminum Alloys. Materials Park, OH: ASM International.
1100 | 0.35 | 0.35 | 0.2 | 0.035 | 0 | 0 | 0.065 | 0 | 0 | 0 | 0 | 0 | 0 | 0 | 0 | 0 | 0 | 0 | 99 | 25 | 25 | 0 | Rolled | Air | Work Hardening Level 2 | No | No | Rod | H12 | N/A | 95 | N/A | Davis, J., 1993. Aluminum And Aluminum Alloys. Materials Park, OH: ASM International.
1100 | 0.35 | 0.35 | 0.2 | 0.035 | 0 | 0 | 0.065 | 0 | 0 | 0 | 0 | 0 | 0 | 0 | 0 | 0 | 0 | 0 | 99 | 25 | 25 | 0 | Rolled | Air | Work Hardening Level 2 | No | No | Wire | H12 | N/A | 95 | N/A | Davis, J., 1993. Aluminum And Aluminum Alloys. Materials Park, OH: ASM International.
1100 | 0.35 | 0.35 | 0.2 | 0.035 | 0 | 0 | 0.065 | 0 | 0 | 0 | 0 | 0 | 0 | 0 | 0 | 0 | 0 | 0 | 99 | 343 | 25 | 0 | Wrought | Furnace | No | No | No | Wrought | O | 34 | 90 | 40 | Davis, J., 1993. Aluminum And Aluminum Alloys. Materials Park, OH: ASM International.
1100 | 0.35 | 0.35 | 0.2 | 0.035 | 0 | 0 | 0.065 | 0 | 0 | 0 | 0 | 0 | 0 | 0 | 0 | 0 | 0 | 0 | 99 | 343 | 25 | 0 | Rolled | Furnace | No | No | No | Plate | O | 30 | 90 | N/A | Davis, J., 1993. Aluminum And Aluminum Alloys. Materials Park, OH: ASM International.
1100 | 0.35 | 0.35 | 0.2 | 0.035 | 0 | 0 | 0.065 | 0 | 0 | 0 | 0 | 0 | 0 | 0 | 0 | 0 | 0 | 0 | 99 | 343 | 25 | 0 | Rolled | Furnace | No | No | No | Sheet | O | 30 | 90 | N/A | Davis, J., 1993. Aluminum And Aluminum Alloys. Materials Park, OH: ASM International.
1100 | 0.35 | 0.35 | 0.2 | 0.035 | 0 | 0 | 0.065 | 0 | 0 | 0 | 0 | 0 | 0 | 0 | 0 | 0 | 0 | 0 | 99 | 343 | 25 | 0 | Extruded | Furnace | No | No | No | Tube | O | 20 | 90 | 25 | Davis, J., 1993. Aluminum And Aluminum Alloys. Materials Park, OH: ASM International.
1100 | 0.35 | 0.35 | 0.2 | 0.035 | 0 | 0 | 0.065 | 0 | 0 | 0 | 0 | 0 | 0 | 0 | 0 | 0 | 0 | 0 | 99 | 343 | 25 | 0 | Extruded | Furnace | No | No | No | Bar | O | 20 | 90 | 25 | Davis, J., 1993. Aluminum And Aluminum Alloys. Materials Park, OH: ASM International.
1100 | 0.35 | 0.35 | 0.2 | 0.035 | 0 | 0 | 0.065 | 0 | 0 | 0 | 0 | 0 | 0 | 0 | 0 | 0 | 0 | 0 | 99 | 343 | 25 | 0 | Rolled | Furnace | No | No | No | Bar | O | 20 | 90 | 25 | Davis, J., 1993. Aluminum And Aluminum Alloys. Materials Park, OH: ASM International.
1100 | 0.35 | 0.35 | 0.2 | 0.035 | 0 | 0 | 0.065 | 0 | 0 | 0 | 0 | 0 | 0 | 0 | 0 | 0 | 0 | 0 | 99 | 343 | 25 | 0 | Extruded | Furnace | No | No | No | Rod | O | 20 | 90 | 25 | Davis, J., 1993. Aluminum And Aluminum Alloys. Materials Park, OH: ASM International.
1100 | 0.35 | 0.35 | 0.2 | 0.035 | 0 | 0 | 0.065 | 0 | 0 | 0 | 0 | 0 | 0 | 0 | 0 | 0 | 0 | 0 | 99 | 343 | 25 | 0 | Rolled | Furnace | No | No | No | Rod | O | 20 | 90 | 25 | Davis, J., 1993. Aluminum And Aluminum Alloys. Materials Park, OH: ASM International.
1100 | 0.35 | 0.35 | 0.2 | 0.035 | 0 | 0 | 0.065 | 0 | 0 | 0 | 0 | 0 | 0 | 0 | 0 | 0 | 0 | 0 | 99 | 343 | 25 | 0 | Extruded | Furnace | No | No | No | Wire | O | 20 | 90 | 25 | Davis, J., 1993. Aluminum And Aluminum Alloys. Materials Park, OH: ASM International.
1100 | 0.35 | 0.35 | 0.2 | 0.035 | 0 | 0 | 0.065 | 0 | 0 | 0 | 0 | 0 | 0 | 0 | 0 | 0 | 0 | 0 | 99 | 343 | 25 | 0 | Rolled | Furnace | No | No | No | Wire | O | 20 | 90 | 25 | Davis, J., 1993. Aluminum And Aluminum Alloys. Materials Park, OH: ASM International.
1100 | 0.35 | 0.35 | 0.2 | 0.035 | 0 | 0 | 0.065 | 0 | 0 | 0 | 0 | 0 | 0 | 0 | 0 | 0 | 0 | 0 | 99 | 25 | 25 | 0 | Rolled | Air | HT Work Hardening | No | No | Plate | H112 | 38 | 84 | N/A | Davis, J., 1993. Aluminum And Aluminum Alloys. Materials Park, OH: ASM International.
1100 | 0.35 | 0.35 | 0.2 | 0.035 | 0 | 0 | 0.065 | 0 | 0 | 0 | 0 | 0 | 0 | 0 | 0 | 0 | 0 | 0 | 99 | 25 | 25 | 0 | Extruded | Air | HT Work Hardening | No | No | Tube | H112 | 20 | 75 | 25 | Davis, J., 1993. Aluminum And Aluminum Alloys. Materials Park, OH: ASM International.
1100 | 0.35 | 0.35 | 0.2 | 0.035 | 0 | 0 | 0.065 | 0 | 0 | 0 | 0 | 0 | 0 | 0 | 0 | 0 | 0 | 0 | 99 | 25 | 25 | 0 | Extruded | Air | HT Work Hardening | No | No | Bar | H112 | 20 | 75 | N/A | Davis, J., 1993. Aluminum And Aluminum Alloys. Materials Park, OH: ASM International.
1100 | 0.35 | 0.35 | 0.2 | 0.035 | 0 | 0 | 0.065 | 0 | 0 | 0 | 0 | 0 | 0 | 0 | 0 | 0 | 0 | 0 | 99 | 25 | 25 | 0 | Rolled | Air | HT Work Hardening | No | No | Bar | H112 | 20 | 75 | N/A | Davis, J., 1993. Aluminum And Aluminum Alloys. Materials Park, OH: ASM International.
1100 | 0.35 | 0.35 | 0.2 | 0.035 | 0 | 0 | 0.065 | 0 | 0 | 0 | 0 | 0 | 0 | 0 | 0 | 0 | 0 | 0 | 99 | 25 | 25 | 0 | Extruded | Air | HT Work Hardening | No | No | Rod | H112 | 20 | 75 | N/A | Davis, J., 1993. Aluminum And Aluminum Alloys. Materials Park, OH: ASM International.
1100 | 0.35 | 0.35 | 0.2 | 0.035 | 0 | 0 | 0.065 | 0 | 0 | 0 | 0 | 0 | 0 | 0 | 0 | 0 | 0 | 0 | 99 | 25 | 25 | 0 | Rolled | Air | HT Work Hardening | No | No | Rod | H112 | 20 | 75 | N/A | Davis, J., 1993. Aluminum And Aluminum Alloys. Materials Park, OH: ASM International.
1100 | 0.35 | 0.35 | 0.2 | 0.035 | 0 | 0 | 0.065 | 0 | 0 | 0 | 0 | 0 | 0 | 0 | 0 | 0 | 0 | 0 | 99 | 25 | 25 | 0 | Extruded | Air | HT Work Hardening | No | No | Wire | H112 | 20 | 75 | N/A | Davis, J., 1993. Aluminum And Aluminum Alloys. Materials Park, OH: ASM International.
1100 | 0.35 | 0.35 | 0.2 | 0.035 | 0 | 0 | 0.065 | 0 | 0 | 0 | 0 | 0 | 0 | 0 | 0 | 0 | 0 | 0 | 99 | 25 | 25 | 0 | Rolled | Air | HT Work Hardening | No | No | Wire | H112 | 20 | 75 | N/A | Davis, J., 1993. Aluminum And Aluminum Alloys. Materials Park, OH: ASM International.
1145 | 0.2 | 0.2 | 0.026 | 0.026 | 0.026 | 0 | 0.026 | 0.026 | 0.02 | 0 | 0 | 0 | 0 | 0 | 0 | 0 | 0 | 0 | 99.45 | 25 | 25 | 0 | Rolled | Air | Work Hardening Level 8 | No | No | Foil | H18 | 117 | 145 | 5 | Davis, J., 1993. Aluminum And Aluminum Alloys. Materials Park, OH: ASM International.
1145 | 0.2 | 0.2 | 0.026 | 0.026 | 0.026 | 0 | 0.026 | 0.026 | 0.02 | 0 | 0 | 0 | 0 | 0 | 0 | 0 | 0 | 0 | 99.45 | 345 | 25 | 0 | Rolled | Furnace | No | No | No | Foil | O | 34 | 85 | 40 | Davis, J., 1993. Aluminum And Aluminum Alloys. Materials Park, OH: ASM International.
1199 | 0.0014 | 0.0014 | 0.0014 | 0.0005 | 0.0014 | 0 | 0.0014 | 0.001 | 0.0005 | 0 | 0 | 0 | 0.001 | 0 | 0 | 0 | 0 | 0 | 99.99 | 345 | 25 | 0 | Wrought | Furnace | No | No | No | Wrought | O | 10 | 45 | 50 | Davis, J., 1993. Aluminum And Aluminum Alloys. Materials Park, OH: ASM International.
1350 | 0.04 | 0.15 | 0.02 | 0.005 | 0 | 0.005 | 0.025 | 0.01 | 0.01 | 0 | 0 | 0 | 0.015 | 0 | 0 | 0.02 | 0 | 0 | 99.7 | 25 | 25 | 0 | Drawn | Air | Work Hardening Level 6 | No | No | Rod | H16 | N/A | 132.5 | N/A | Davis, J., 1993. Aluminum And Aluminum Alloys. Materials Park, OH: ASM International.
1350 | 0.04 | 0.15 | 0.02 | 0.005 | 0 | 0.005 | 0.025 | 0.01 | 0.01 | 0 | 0 | 0 | 0.015 | 0 | 0 | 0.02 | 0 | 0 | 99.7 | 25 | 25 | 0 | Drawn | Air | Work Hardening Level 6 | No | Partial Annealed | Rod | H26 | N/A | 132.5 | N/A | Davis, J., 1993. Aluminum And Aluminum Alloys. Materials Park, OH: ASM International.
1350 | 0.04 | 0.15 | 0.02 | 0.005 | 0 | 0.005 | 0.025 | 0.01 | 0.01 | 0 | 0 | 0 | 0.015 | 0 | 0 | 0.02 | 0 | 0 | 99.7 | 25 | 25 | 0 | Drawn | Air | Work Hardening Level 6 | No | Partial Annealed | Wire | H26 | N/A | 132.5 | N/A | Davis, J., 1993. Aluminum And Aluminum Alloys. Materials Park, OH: ASM International.
1350 | 0.04 | 0.15 | 0.02 | 0.005 | 0 | 0.005 | 0.025 | 0.01 | 0.01 | 0 | 0 | 0 | 0.015 | 0 | 0 | 0.02 | 0 | 0 | 99.7 | 25 | 25 | 0 | Drawn | Air | Work Hardening Level 6 | No | No | Wire | H16 | 110 | 128 | N/A | Davis, J., 1993. Aluminum And Aluminum Alloys. Materials Park, OH: ASM International.
1350 | 0.04 | 0.15 | 0.02 | 0.005 | 0 | 0.005 | 0.025 | 0.01 | 0.01 | 0 | 0 | 0 | 0.015 | 0 | 0 | 0.02 | 0 | 0 | 99.7 | 25 | 25 | 0 | Rolled | Air | Work Hardening Level 6 | No | No | Plate | H16 | N/A | 127.5 | 2.5 | Davis, J., 1993. Aluminum And Aluminum Alloys. Materials Park, OH: ASM International.
1350 | 0.04 | 0.15 | 0.02 | 0.005 | 0 | 0.005 | 0.025 | 0.01 | 0.01 | 0 | 0 | 0 | 0.015 | 0 | 0 | 0.02 | 0 | 0 | 99.7 | 25 | 25 | 0 | Rolled | Air | Work Hardening Level 6 | No | No | Sheet | H16 | N/A | 127.5 | 2.5 | Davis, J., 1993. Aluminum And Aluminum Alloys. Materials Park, OH: ASM International.
1350 | 0.04 | 0.15 | 0.02 | 0.005 | 0 | 0.005 | 0.025 | 0.01 | 0.01 | 0 | 0 | 0 | 0.015 | 0 | 0 | 0.02 | 0 | 0 | 99.7 | 25 | 25 | 0 | Rolled | Air | Work Hardening Level 8 | No | No | Plate | H18 | N/A | 125 | 2.5 | Davis, J., 1993. Aluminum And Aluminum Alloys. Materials Park, OH: ASM International.
1350 | 0.04 | 0.15 | 0.02 | 0.005 | 0 | 0.005 | 0.025 | 0.01 | 0.01 | 0 | 0 | 0 | 0.015 | 0 | 0 | 0.02 | 0 | 0 | 99.7 | 25 | 25 | 0 | Rolled | Air | Work Hardening Level 8 | No | No | Sheet | H18 | N/A | 125 | 2.5 | Davis, J., 1993. Aluminum And Aluminum Alloys. Materials Park, OH: ASM International.
1350 | 0.04 | 0.15 | 0.02 | 0.005 | 0 | 0.005 | 0.025 | 0.01 | 0.01 | 0 | 0 | 0 | 0.015 | 0 | 0 | 0.02 | 0 | 0 | 99.7 | 25 | 25 | 0 | Drawn | Air | Work Hardening Level 4 | No | No | Rod | H14 | N/A | 122.5 | N/A | Davis, J., 1993. Aluminum And Aluminum Alloys. Materials Park, OH: ASM International.
1350 | 0.04 | 0.15 | 0.02 | 0.005 | 0 | 0.005 | 0.025 | 0.01 | 0.01 | 0 | 0 | 0 | 0.015 | 0 | 0 | 0.02 | 0 | 0 | 99.7 | 25 | 25 | 0 | Drawn | Air | Work Hardening Level 4 | No | Partial Annealed | Rod | H24 | N/A | 122.5 | N/A | Davis, J., 1993. Aluminum And Aluminum Alloys. Materials Park, OH: ASM International.
1350 | 0.04 | 0.15 | 0.02 | 0.005 | 0 | 0.005 | 0.025 | 0.01 | 0.01 | 0 | 0 | 0 | 0.015 | 0 | 0 | 0.02 | 0 | 0 | 99.7 | 25 | 25 | 0 | Drawn | Air | Work Hardening Level 4 | No | Partial Annealed | Wire | H24 | N/A | 122.5 | N/A | Davis, J., 1993. Aluminum And Aluminum Alloys. Materials Park, OH: ASM International.
1350 | 0.04 | 0.15 | 0.02 | 0.005 | 0 | 0.005 | 0.025 | 0.01 | 0.01 | 0 | 0 | 0 | 0.015 | 0 | 0 | 0.02 | 0 | 0 | 99.7 | 25 | 25 | 0 | Drawn | Air | Work Hardening Level 4 | No | No | Wire | H14 | 97 | 116 | N/A | Davis, J., 1993. Aluminum And Aluminum Alloys. Materials Park, OH: ASM International.
1350 | 0.04 | 0.15 | 0.02 | 0.005 | 0 | 0.005 | 0.025 | 0.01 | 0.01 | 0 | 0 | 0 | 0.015 | 0 | 0 | 0.02 | 0 | 0 | 99.7 | 25 | 25 | 0 | Rolled | Air | Work Hardening Level 4 | No | No | Plate | H14 | N/A | 112.5 | 5.5 | Davis, J., 1993. Aluminum And Aluminum Alloys. Materials Park, OH: ASM International.
1350 | 0.04 | 0.15 | 0.02 | 0.005 | 0 | 0.005 | 0.025 | 0.01 | 0.01 | 0 | 0 | 0 | 0.015 | 0 | 0 | 0.02 | 0 | 0 | 99.7 | 25 | 25 | 0 | Rolled | Air | Work Hardening Level 4 | No | No | Sheet | H14 | N/A | 112.5 | 5.5 | Davis, J., 1993. Aluminum And Aluminum Alloys. Materials Park, OH: ASM International.
1350 | 0.04 | 0.15 | 0.02 | 0.005 | 0 | 0.005 | 0.025 | 0.01 | 0.01 | 0 | 0 | 0 | 0.015 | 0 | 0 | 0.02 | 0 | 0 | 99.7 | 25 | 25 | 0 | Drawn | Air | Work Hardening Level 2 | No | No | Rod | H12 | N/A | 99 | N/A | Davis, J., 1993. Aluminum And Aluminum Alloys. Materials Park, OH: ASM International.
1350 | 0.04 | 0.15 | 0.02 | 0.005 | 0 | 0.005 | 0.025 | 0.01 | 0.01 | 0 | 0 | 0 | 0.015 | 0 | 0 | 0.02 | 0 | 0 | 99.7 | 25 | 25 | 0 | Drawn | Air | Work Hardening Level 2 | No | Partial Annealed | Rod | H22 | N/A | 99 | N/A | Davis, J., 1993. Aluminum And Aluminum Alloys. Materials Park, OH: ASM International.
1350 | 0.04 | 0.15 | 0.02 | 0.005 | 0 | 0.005 | 0.025 | 0.01 | 0.01 | 0 | 0 | 0 | 0.015 | 0 | 0 | 0.02 | 0 | 0 | 99.7 | 25 | 25 | 0 | Rolled | Air | Work Hardening Level 2 | No | No | Plate | H12 | N/A | 99 | 7.5 | Davis, J., 1993. Aluminum And Aluminum Alloys. Materials Park, OH: ASM International.
1350 | 0.04 | 0.15 | 0.02 | 0.005 | 0 | 0.005 | 0.025 | 0.01 | 0.01 | 0 | 0 | 0 | 0.015 | 0 | 0 | 0.02 | 0 | 0 | 99.7 | 25 | 25 | 0 | Rolled | Air | Work Hardening Level 2 | No | No | Sheet | H12 | N/A | 99 | 7.5 | Davis, J., 1993. Aluminum And Aluminum Alloys. Materials Park, OH: ASM International.
1350 | 0.04 | 0.15 | 0.02 | 0.005 | 0 | 0.005 | 0.025 | 0.01 | 0.01 | 0 | 0 | 0 | 0.015 | 0 | 0 | 0.02 | 0 | 0 | 99.7 | 25 | 25 | 0 | Drawn | Air | Work Hardening Level 2 | No | Partial Annealed | Wire | H22 | N/A | 99 | N/A | Davis, J., 1993. Aluminum And Aluminum Alloys. Materials Park, OH: ASM International.
1350 | 0.04 | 0.15 | 0.02 | 0.005 | 0 | 0.005 | 0.025 | 0.01 | 0.01 | 0 | 0 | 0 | 0.015 | 0 | 0 | 0.02 | 0 | 0 | 99.7 | 25 | 25 | 0 | Drawn | Air | Work Hardening Level 2 | No | No | Wire | H12 | 83 | 98 | N/A | Davis, J., 1993. Aluminum And Aluminum Alloys. Materials Park, OH: ASM International.
1350 | 0.04 | 0.15 | 0.02 | 0.005 | 0 | 0.005 | 0.025 | 0.01 | 0.01 | 0 | 0 | 0 | 0.015 | 0 | 0 | 0.02 | 0 | 0 | 99.7 | 25 | 25 | 0 | Rolled | Air | Work Hardening Level 2 | No | No | Bar | H12 | 55 | 83 | N/A | Davis, J., 1993. Aluminum And Aluminum Alloys. Materials Park, OH: ASM International.
1350 | 0.04 | 0.15 | 0.02 | 0.005 | 0 | 0.005 | 0.025 | 0.01 | 0.01 | 0 | 0 | 0 | 0.015 | 0 | 0 | 0.02 | 0 | 0 | 99.7 | 345 | 25 | 0 | Drawn | Furnace | No | No | No | Wire | O | 28 | 80 | 23 | Davis, J., 1993. Aluminum And Aluminum Alloys. Materials Park, OH: ASM International.
1350 | 0.04 | 0.15 | 0.02 | 0.005 | 0 | 0.005 | 0.025 | 0.01 | 0.01 | 0 | 0 | 0 | 0.015 | 0 | 0 | 0.02 | 0 | 0 | 99.7 | 345 | 25 | 0 | Drawn | Furnace | No | No | No | Rod | O | N/A | 76.5 | N/A | Davis, J., 1993. Aluminum And Aluminum Alloys. Materials Park, OH: ASM International.
1350 | 0.04 | 0.15 | 0.02 | 0.005 | 0 | 0.005 | 0.025 | 0.01 | 0.01 | 0 | 0 | 0 | 0.015 | 0 | 0 | 0.02 | 0 | 0 | 99.7 | 345 | 25 | 0 | Rolled | Furnace | No | No | No | Plate | O | N/A | 75 | 21.5 | Davis, J., 1993. Aluminum And Aluminum Alloys. Materials Park, OH: ASM International.
1350 | 0.04 | 0.15 | 0.02 | 0.005 | 0 | 0.005 | 0.025 | 0.01 | 0.01 | 0 | 0 | 0 | 0.015 | 0 | 0 | 0.02 | 0 | 0 | 99.7 | 345 | 25 | 0 | Rolled | Furnace | No | No | No | Sheet | O | N/A | 75 | 21.5 | Davis, J., 1993. Aluminum And Aluminum Alloys. Materials Park, OH: ASM International.
1350 | 0.04 | 0.15 | 0.02 | 0.005 | 0 | 0.005 | 0.025 | 0.01 | 0.01 | 0 | 0 | 0 | 0.015 | 0 | 0 | 0.02 | 0 | 0 | 99.7 | 25 | 25 | 0 | Rolled | Air | HT Work Hardening | No | No | Plate | H112 | N/A | 69 | N/A | Davis, J., 1993. Aluminum And Aluminum Alloys. Materials Park, OH: ASM International.
1350 | 0.04 | 0.15 | 0.02 | 0.005 | 0 | 0.005 | 0.025 | 0.01 | 0.01 | 0 | 0 | 0 | 0.015 | 0 | 0 | 0.02 | 0 | 0 | 99.7 | 25 | 25 | 0 | Rolled | Air | HT Work Hardening | No | No | Bar | H112 | 31 | 69 | N/A | Davis, J., 1993. Aluminum And Aluminum Alloys. Materials Park, OH: ASM International.
1350 | 0.04 | 0.15 | 0.02 | 0.005 | 0 | 0.005 | 0.025 | 0.01 | 0.01 | 0 | 0 | 0 | 0.015 | 0 | 0 | 0.02 | 0 | 0 | 99.7 | 25 | 25 | 0 | Extruded | Furnace | Work Hardening Level 1 | No | No | Bar | H111 | 25 | 58 | N/A | Davis, J., 1993. Aluminum And Aluminum Alloys. Materials Park, OH: ASM International.
1350 | 0.04 | 0.15 | 0.02 | 0.005 | 0 | 0.005 | 0.025 | 0.01 | 0.01 | 0 | 0 | 0 | 0.015 | 0 | 0 | 0.02 | 0 | 0 | 99.7 | 25 | 25 | 0 | Extruded | Furnace | Work Hardening Level 1 | No | No | Rod | H111 | 25 | 58 | N/A | Davis, J., 1993. Aluminum And Aluminum Alloys. Materials Park, OH: ASM International.
1350 | 0.04 | 0.15 | 0.02 | 0.005 | 0 | 0.005 | 0.025 | 0.01 | 0.01 | 0 | 0 | 0 | 0.015 | 0 | 0 | 0.02 | 0 | 0 | 99.7 | 25 | 25 | 0 | Extruded | Furnace | Work Hardening Level 1 | No | No | Tube | H111 | 25 | 58 | N/A | Davis, J., 1993. Aluminum And Aluminum Alloys. Materials Park, OH: ASM International.
1350 | 0.04 | 0.15 | 0.02 | 0.005 | 0 | 0.005 | 0.025 | 0.01 | 0.01 | 0 | 0 | 0 | 0.015 | 0 | 0 | 0.02 | 0 | 0 | 99.7 | 25 | 25 | 0 | Extruded | Furnace | Work Hardening Level 1 | No | No | Wire | H111 | 25 | 58 | N/A | Davis, J., 1993. Aluminum And Aluminum Alloys. Materials Park, OH: ASM International.
1441 | 0 | 0 | 1.6 | 0 | 0.95 | 0 | 0 | 0 | 0 | 0.08 | 1.7 | 0 | 0 | 0 | 0 | 0 | 0 | 0 | 95.67 | 530 | 150 | 24 | Rolled | Water | No | Artificial | No | Sheet | T1 | 315 | 415 | 16 | Bird, R., Dicus, D., Fridlyander, I. and Sandler, V., 2000. Al-Li Alloy 1441 for Fuselage Applications. Materials Science Forum, 331-337, pp.907-912.
2011 | 0.4 | 0.7 | 5.5 | 0 | 0 | 0 | 0.15 | 0 | 0 | 0 | 0 | 0 | 0 | 0.4 | 0.4 | 0 | 0 | 0 | 92.45 | 525 | 160 | 14 | Rolled | Water | No | Artificial | No | Rod | T6 | 230 | 310 | 6 | Aalco Metals Ltd, 2005. Aluminium Alloys - Aluminium 2011 Properties, Fabrication And Applications. Viewed at: https://www.azom.com/article.aspx?ArticleID=2803
2011 | 0.4 | 0.7 | 5.5 | 0 | 0 | 0 | 0.15 | 0 | 0 | 0 | 0 | 0 | 0 | 0.4 | 0.4 | 0 | 0 | 0 | 92.45 | 525 | 25 | 0 | Extruded | Water | Work Hardening | Natural | No | Bar | T3 | 270 | 320 | 10 | Aalco Metals Ltd, 2016. Aluminium Alloy 2011 T3 Rod and Bar. Viewed at http://www.aalco.co.uk/datasheets/Aluminium-Alloy-2011-T4-Rod-and-Bar_3.ashx
2011 | 0.4 | 0.7 | 5.5 | 0 | 0 | 0 | 0.15 | 0 | 0 | 0 | 0 | 0 | 0 | 0.4 | 0.4 | 0 | 0 | 0 | 92.45 | 525 | 25 | 0 | Extruded | Water | Work Hardening | Natural | No | Rod | T3 | 270 | 320 | 10 | Aalco Metals Ltd, 2016. Aluminium Alloy 2011 T3 Rod and Bar. Viewed at http://www.aalco.co.uk/datasheets/Aluminium-Alloy-2011-T4-Rod-and-Bar_3.ashx
2011 | 0.4 | 0.7 | 5.5 | 0 | 0 | 0 | 0.15 | 0 | 0 | 0 | 0 | 0 | 0 | 0.4 | 0.4 | 0 | 0 | 0 | 92.45 | 525 | 25 | 0 | Extruded | Water | Work Hardening | Natural | No | Tube | T3 | 270 | 320 | 10 | Aalco Metals Ltd, 2016. Aluminium Alloy 2011 T3 Rod and Bar. Viewed at http://www.aalco.co.uk/datasheets/Aluminium-Alloy-2011-T4-Rod-and-Bar_3.ashx
2011 | 0 | 0 | 5.5 | 0 | 0 | 0 | 0 | 0 | 0 | 0 | 0 | 0 | 0 | 0.5 | 0.5 | 0 | 0 | 0 | 93.5 | 510 | 160 | 12 | Extruded | Water | No | Artificial | No | Bar | T6 | 260 | 370 | 16 | Brandes, E. and Brook, G., 1998. Smithells Light Metals Handbook. Oxford [England]: Butterworth-Heinemann.
2011 | 0 | 0 | 5.5 | 0 | 0 | 0 | 0 | 0 | 0 | 0 | 0 | 0 | 0 | 0.5 | 0.5 | 0 | 0 | 0 | 93.5 | 510 | 25 | 48 | Drawn | Water | Work Hardening | Natural | No | Wire | T3 | 350 | 365 | N/A | Brandes, E. and Brook, G., 1998. Smithells Light Metals Handbook. Oxford [England]: Butterworth-Heinemann.
2011 | 0 | 0 | 5.5 | 0 | 0 | 0 | 0 | 0 | 0 | 0 | 0 | 0 | 0 | 0.5 | 0.5 | 0 | 0 | 0 | 93.5 | 510 | 25 | 48 | Extruded | Water | Work Hardening | Natural | No | Bar | T3 | 295 | 340 | 14 | Brandes, E. and Brook, G., 1998. Smithells Light Metals Handbook. Oxford [England]: Butterworth-Heinemann.
2011 | 0.4 | 0.7 | 5.5 | 0 | 0 | 0 | 0.15 | 0 | 0 | 0 | 0 | 0 | 0 | 0.4 | 0.4 | 0 | 0 | 0 | 92.45 | 525 | 160 | 14 | Wrought | Water | Work Hardening | Artificial | No | Wrought | T8 | 310 | 407 | 12 | Davis, J., 1993. Aluminum And Aluminum Alloys. Materials Park, OH: ASM International.
2011 | 0.4 | 0.7 | 5.5 | 0 | 0 | 0 | 0.15 | 0 | 0 | 0 | 0 | 0 | 0 | 0.4 | 0.4 | 0 | 0 | 0 | 92.45 | 525 | 25 | 0 | Wrought | Water | Work Hardening | Natural | No | Wrought | T3 | 296 | 379 | 15 | Davis, J., 1993. Aluminum And Aluminum Alloys. Materials Park, OH: ASM International.
2011 | 0.4 | 0.7 | 5.5 | 0 | 0 | 0 | 0.15 | 0 | 0 | 0 | 0 | 0 | 0 | 0.4 | 0.4 | 0 | 0 | 0 | 92.45 | 525 | 160 | 14 | Rolled | Water | Work Hardening | Artificial | No | Bar | T8 | 275 | 370 | 10 | Davis, J., 1993. Aluminum And Aluminum Alloys. Materials Park, OH: ASM International.
2011 | 0.4 | 0.7 | 5.5 | 0 | 0 | 0 | 0.15 | 0 | 0 | 0 | 0 | 0 | 0 | 0.4 | 0.4 | 0 | 0 | 0 | 92.45 | 525 | 160 | 14 | Rolled | Water | Work Hardening | Artificial | No | Wire | T8 | 275 | 370 | 10 | Davis, J., 1993. Aluminum And Aluminum Alloys. Materials Park, OH: ASM International.
2011 | 0.4 | 0.7 | 5.5 | 0 | 0 | 0 | 0.15 | 0 | 0 | 0 | 0 | 0 | 0 | 0.4 | 0.4 | 0 | 0 | 0 | 92.45 | 525 | 25 | 0 | Rolled | Water | Work Hardening | Natural | No | Bar | T3 | 249 | 319 | 13 | Davis, J., 1993. Aluminum And Aluminum Alloys. Materials Park, OH: ASM International.
2011 | 0.4 | 0.7 | 5.5 | 0 | 0 | 0 | 0.15 | 0 | 0 | 0 | 0 | 0 | 0 | 0.4 | 0.4 | 0 | 0 | 0 | 92.45 | 525 | 25 | 0 | Rolled | Water | Work Hardening | Natural | No | Wire | T3 | 249 | 319 | 13 | Davis, J., 1993. Aluminum And Aluminum Alloys. Materials Park, OH: ASM International.
2011 | 0.4 | 0.7 | 5.5 | 0 | 0 | 0 | 0.15 | 0 | 0 | 0 | 0 | 0 | 0 | 0.4 | 0.4 | 0 | 0 | 0 | 92.45 | 525 | 25 | 0 | Rolled | Water | Stretch | Natural | No | Bar | T451 | 125 | 275 | 16 | Davis, J., 1993. Aluminum And Aluminum Alloys. Materials Park, OH: ASM International.
2011 | 0.4 | 0.7 | 5.5 | 0 | 0 | 0 | 0.15 | 0 | 0 | 0 | 0 | 0 | 0 | 0.4 | 0.4 | 0 | 0 | 0 | 92.45 | 525 | 25 | 0 | Rolled | Water | No | Natural | No | Bar | T4 | 125 | 275 | 16 | Davis, J., 1993. Aluminum And Aluminum Alloys. Materials Park, OH: ASM International.
2011 | 0.4 | 0.7 | 5.5 | 0 | 0 | 0 | 0.15 | 0 | 0 | 0 | 0 | 0 | 0 | 0.4 | 0.4 | 0 | 0 | 0 | 92.45 | 525 | 25 | 0 | Rolled | Water | Stretch | Natural | No | Rod | T451 | 125 | 275 | 16 | Davis, J., 1993. Aluminum And Aluminum Alloys. Materials Park, OH: ASM International.
2011 | 0.4 | 0.7 | 5.5 | 0 | 0 | 0 | 0.15 | 0 | 0 | 0 | 0 | 0 | 0 | 0.4 | 0.4 | 0 | 0 | 0 | 92.45 | 525 | 25 | 0 | Rolled | Water | No | Natural | No | Rod | T4 | 125 | 275 | 14 | Davis, J., 1993. Aluminum And Aluminum Alloys. Materials Park, OH: ASM International.
2011 | 0.4 | 0.7 | 5.5 | 0 | 0 | 0 | 0.15 | 0 | 0 | 0 | 0 | 0 | 0 | 0.4 | 0.4 | 0 | 0 | 0 | 92.45 | 525 | 25 | 0 | Rolled | Water | Stretch | Natural | No | Wire | T451 | 125 | 275 | 16 | Davis, J., 1993. Aluminum And Aluminum Alloys. Materials Park, OH: ASM International.
2011 | 0.4 | 0.7 | 5.5 | 0 | 0 | 0 | 0.15 | 0 | 0 | 0 | 0 | 0 | 0 | 0.4 | 0.4 | 0 | 0 | 0 | 92.45 | 525 | 25 | 0 | Rolled | Water | No | Natural | No | Wire | T4 | 125 | 275 | 16 | Davis, J., 1993. Aluminum And Aluminum Alloys. Materials Park, OH: ASM International.
2011 | 0.4 | 0.7 | 5.5 | 0 | 0 | 0 | 0.15 | 0 | 0 | 0 | 0 | 0 | 0 | 0.4 | 0.4 | 0 | 0 | 0 | 92.45 | 524 | 160 | 14 | Rolled | Water | No | Artificial | No | Bar | T6 | 270 | 395 | 17 | Interlloy. n.d. 2011 Aluminium ¦ Interlloy ¦ Engineering Steels + Alloys. Viewed at: http://www.interlloy.com.au/our-products/aluminium/2011-aluminium
2011 | 0.4 | 0.7 | 5.5 | 0 | 0 | 0 | 0.15 | 0 | 0 | 0 | 0 | 0 | 0 | 0.4 | 0.4 | 0 | 0 | 0 | 92.45 | 524 | 160 | 14 | Rolled | Water | No | Artificial | No | Rod | T6 | 270 | 395 | 17 | Interlloy. n.d. 2011 Aluminium ¦ Interlloy ¦ Engineering Steels + Alloys. Viewed at: http://www.interlloy.com.au/our-products/aluminium/2011-aluminium
2011 | 0.4 | 0.7 | 5.5 | 0 | 0 | 0 | 0.15 | 0 | 0 | 0 | 0 | 0 | 0 | 0.4 | 0.4 | 0 | 0 | 0 | 92.45 | 524 | 160 | 14 | Rolled | Water | No | Artificial | No | Wire | T6 | 270 | 395 | 17 | Interlloy. n.d. 2011 Aluminium ¦ Interlloy ¦ Engineering Steels + Alloys. Viewed at: http://www.interlloy.com.au/our-products/aluminium/2011-aluminium
2011 | 0.4 | 0.7 | 5.5 | 0 | 0 | 0 | 0.15 | 0 | 0 | 0 | 0 | 0 | 0 | 0.4 | 0.4 | 0 | 0 | 0 | 92.45 | 525 | 160 | 14 | Wrought | Water | No | Artificial | No | Wrought | T6 | 295 | 390 | 17 | Polmear, I., 2017. Light Alloys. Oxford: Elsevier/Butterworth-Heinemann.
2011 | 0.4 | 0.7 | 5.5 | 0 | 0 | 0 | 0.15 | 0 | 0 | 0 | 0 | 0 | 0 | 0.4 | 0.4 | 0 | 0 | 0 | 92.45 | 510 | 160 | 15 | Rolled | Water | Work Hardening | Artificial | No | Bar | T8 | 310 | 407 | N/A | Smiths Metal Centres Ltd, 2018. 2011 Aluminium Technical Datasheet. Viewed at https://www.smithmetal.com/pdf/aluminium/2xxx/2011.pdf
2011 | 0.4 | 0.7 | 5.5 | 0 | 0 | 0 | 0.15 | 0 | 0 | 0 | 0 | 0 | 0 | 0.4 | 0.4 | 0 | 0 | 0 | 92.45 | 525 | 160 | 14 | Rolled | Water | No | Artificial | No | Bar | T6 | 300 | 395 | 12 | Smiths Metal Centres Ltd, 2018. 2011 Aluminium Technical Datasheet. Viewed at https://www.smithmetal.com/pdf/aluminium/2xxx/2011.pdf
2011 | 0.4 | 0.7 | 5.5 | 0 | 0 | 0 | 0.15 | 0 | 0 | 0 | 0 | 0 | 0 | 0.4 | 0.4 | 0 | 0 | 0 | 92.45 | 510 | 25 | 0 | Rolled | Water | Work Hardening | Natural | No | Bar | T3 | 296 | 379 | N/A | Smiths Metal Centres Ltd, 2018. 2011 Aluminium Technical Datasheet. Viewed at https://www.smithmetal.com/pdf/aluminium/2xxx/2011.pdf
2014 | 0.8 | 0 | 4.4 | 0.75 | 0.7 | 0 | 0 | 0 | 0 | 0 | 0 | 0 | 0 | 0 | 0 | 0 | 0 | 0 | 93.35 | 505 | 172.5 | 12.5 | Rolled | Water | No | Artificial | No | Bar | T8 | 465 | 500 | 10 | Brandes, E. and Brook, G., 1998. Smithells Light Metals Handbook. Oxford [England]: Butterworth-Heinemann.
2014 | 0.8 | 0 | 4.4 | 0.75 | 0.7 | 0 | 0 | 0 | 0 | 0 | 0 | 0 | 0 | 0 | 0 | 0 | 0 | 0 | 93.35 | 505 | 172.5 | 12.5 | Extruded | Water | Stretch | Artificial | No | Bar | T651 | 440 | 490 | 8 | Brandes, E. and Brook, G., 1998. Smithells Light Metals Handbook. Oxford [England]: Butterworth-Heinemann.
2014 | 0.8 | 0 | 4.4 | 0.8 | 0.4 | 0 | 0 | 0 | 0 | 0 | 0 | 0 | 0 | 0 | 0 | 0 | 0 | 0 | 93.6 | 505 | 172.5 | 12.5 | Wrought | Water | No | Artificial | No | Wrought | T6 | 415 | 485 | 13 | Brandes, E. and Brook, G., 1998. Smithells Light Metals Handbook. Oxford [England]: Butterworth-Heinemann.
2014 | 0.8 | 0 | 4.4 | 0.75 | 0.7 | 0 | 0 | 0 | 0 | 0 | 0 | 0 | 0 | 0 | 0 | 0 | 0 | 0 | 93.35 | 505 | 172.5 | 12.5 | Rolled | Water | Stretch | Artificial | No | Plate | T651 | 415 | 485 | 10 | Brandes, E. and Brook, G., 1998. Smithells Light Metals Handbook. Oxford [England]: Butterworth-Heinemann.
2014 | 0.8 | 0 | 4.5 | 0.8 | 0.5 | 0 | 0 | 0 | 0 | 0 | 0 | 0 | 0 | 0 | 0 | 0 | 0 | 0 | 93.4 | 505 | 172.5 | 12.5 | Rolled | Water | No | Artificial | No | Rod | T6 | 415 | 485 | 13 | Brandes, E. and Brook, G., 1998. Smithells Light Metals Handbook. Oxford [England]: Butterworth-Heinemann.
2014 | 0.8 | 0 | 4.4 | 0.75 | 0.7 | 0 | 0 | 0 | 0 | 0 | 0 | 0 | 0 | 0 | 0 | 0 | 0 | 0 | 93.35 | 505 | 172.5 | 12.5 | Extruded | Water | No | Artificial | No | Tube | T6 | 415 | 480 | 9 | Brandes, E. and Brook, G., 1998. Smithells Light Metals Handbook. Oxford [England]: Butterworth-Heinemann.
2014 | 0.8 | 0 | 4.4 | 0.75 | 0.7 | 0 | 0 | 0 | 0 | 0 | 0 | 0 | 0 | 0 | 0 | 0 | 0 | 0 | 93.35 | 505 | 172.5 | 12.5 | Drawn | Water | No | Artificial | No | Wire | T6 | 425 | 465 | N/A | Brandes, E. and Brook, G., 1998. Smithells Light Metals Handbook. Oxford [England]: Butterworth-Heinemann.
2014 | 0.8 | 0 | 4.4 | 0.75 | 0.7 | 0 | 0 | 0 | 0 | 0 | 0 | 0 | 0 | 0 | 0 | 0 | 0 | 0 | 93.35 | 505 | 25 | 48 | Rolled | Water | No | Natural | No | Bar | T4 | 315 | 465 | 17 | Brandes, E. and Brook, G., 1998. Smithells Light Metals Handbook. Oxford [England]: Butterworth-Heinemann.
2014 | 0.8 | 0 | 4.4 | 0.75 | 0.7 | 0 | 0 | 0 | 0 | 0 | 0 | 0 | 0 | 0 | 0 | 0 | 0 | 0 | 93.35 | 505 | 172.5 | 12.5 | Rolled | Water | No | Artificial | No | Sheet | T6 | 408 | 460 | 10 | Brandes, E. and Brook, G., 1998. Smithells Light Metals Handbook. Oxford [England]: Butterworth-Heinemann.
2014 | 0.8 | 0 | 4.4 | 0.75 | 0.7 | 0 | 0 | 0 | 0 | 0 | 0 | 0 | 0 | 0 | 0 | 0 | 0 | 0 | 93.35 | 505 | 25 | 48 | Drawn | Water | No | Natural | No | Wire | T4 | 340 | 445 | 15 | Brandes, E. and Brook, G., 1998. Smithells Light Metals Handbook. Oxford [England]: Butterworth-Heinemann.
2014 | 0.8 | 0 | 4.4 | 0.75 | 0.7 | 0 | 0 | 0 | 0 | 0 | 0 | 0 | 0 | 0 | 0 | 0 | 0 | 0 | 93.35 | 505 | 25 | 48 | Rolled | Water | No | Natural | No | Sheet | T4 | 260 | 438 | 21 | Brandes, E. and Brook, G., 1998. Smithells Light Metals Handbook. Oxford [England]: Butterworth-Heinemann.
2014 | 0.8 | 0 | 4.5 | 0.8 | 0.5 | 0 | 0 | 0 | 0 | 0 | 0 | 0 | 0 | 0 | 0 | 0 | 0 | 0 | 93.4 | 505 | 25 | 48 | Rolled | Water | No | Natural | No | Rod | T4 | 290 | 430 | 20 | Brandes, E. and Brook, G., 1998. Smithells Light Metals Handbook. Oxford [England]: Butterworth-Heinemann.
2014 | 0.8 | 0 | 4.4 | 0.75 | 0.7 | 0 | 0 | 0 | 0 | 0 | 0 | 0 | 0 | 0 | 0 | 0 | 0 | 0 | 93.35 | 505 | 25 | 48 | Extruded | Water | No | Natural | No | Tube | T4 | 310 | 425 | 12 | Brandes, E. and Brook, G., 1998. Smithells Light Metals Handbook. Oxford [England]: Butterworth-Heinemann.
2014 | 0.8 | 0 | 4.4 | 0.75 | 0.7 | 0 | 0 | 0 | 0 | 0 | 0 | 0 | 0 | 0 | 0 | 0 | 0 | 0 | 93.35 | 505 | 25 | 48 | Rolled | Water | Stretch | Natural | No | Plate | T451 | 290 | 425 | 22 | Brandes, E. and Brook, G., 1998. Smithells Light Metals Handbook. Oxford [England]: Butterworth-Heinemann.
2014 | 0.85 | 0.7 | 4.45 | 0.8 | 0.5 | 0.1 | 0.25 | 0 | 0.15 | 0.05 | 0 | 0 | 0 | 0 | 0 | 0 | 0 | 0 | 92.15 | 500 | 150 | 30 | Rolled | Water | No | Artificial | No | Sheet | T6 | 420 | 475 | 10 | Davis, J., 1993. Aluminum And Aluminum Alloys. Materials Park, OH: ASM International.
2014 | 0.85 | 0.7 | 4.45 | 0.8 | 0.5 | 0.1 | 0.25 | 0 | 0.15 | 0.05 | 0 | 0 | 0 | 0 | 0 | 0 | 0 | 0 | 92.15 | 500 | 135 | 120 | Rolled | Water | No | Artificial | No | Sheet | T6 | 410 | 475 | 15 | Davis, J., 1993. Aluminum And Aluminum Alloys. Materials Park, OH: ASM International.
2014 | 0.85 | 0.7 | 4.45 | 0.8 | 0.5 | 0.1 | 0.25 | 0 | 0.15 | 0.05 | 0 | 0 | 0 | 0 | 0 | 0 | 0 | 0 | 92.15 | 500 | 175 | 8 | Rolled | Water | No | Artificial | No | Sheet | T6 | 420 | 470 | 10 | Davis, J., 1993. Aluminum And Aluminum Alloys. Materials Park, OH: ASM International.
2014 | 0.85 | 0.7 | 4.45 | 0.8 | 0.5 | 0.1 | 0.25 | 0 | 0.15 | 0.05 | 0 | 0 | 0 | 0 | 0 | 0 | 0 | 0 | 92.15 | 500 | 160 | 18 | Rolled | Water | Stretch | Artificial | No | Bar | T651 | 397 | 467 | 10.5 | Davis, J., 1993. Aluminum And Aluminum Alloys. Materials Park, OH: ASM International.
2014 | 0.85 | 0.7 | 4.45 | 0.8 | 0.5 | 0.1 | 0.25 | 0 | 0.15 | 0.05 | 0 | 0 | 0 | 0 | 0 | 0 | 0 | 0 | 92.15 | 500 | 160 | 18 | Rolled | Water | No | Artificial | No | Bar | T6 | 397 | 467 | 10.5 | Davis, J., 1993. Aluminum And Aluminum Alloys. Materials Park, OH: ASM International.
2014 | 0.85 | 0.7 | 4.45 | 0.8 | 0.5 | 0.1 | 0.25 | 0 | 0.15 | 0.05 | 0 | 0 | 0 | 0 | 0 | 0 | 0 | 0 | 92.15 | 500 | 177 | 18 | Rolled | Water | No | Artificial | No | Bar | T6 | 397 | 467 | 10.5 | Davis, J., 1993. Aluminum And Aluminum Alloys. Materials Park, OH: ASM International.
2014 | 0.85 | 0.7 | 4.45 | 0.8 | 0.5 | 0.1 | 0.25 | 0 | 0.15 | 0.05 | 0 | 0 | 0 | 0 | 0 | 0 | 0 | 0 | 92.15 | 500 | 177 | 18 | Rolled | Water | Stretch | Artificial | No | Bar | T651 | 397 | 467 | 10.5 | Davis, J., 1993. Aluminum And Aluminum Alloys. Materials Park, OH: ASM International.
2014 | 0.85 | 0.7 | 4.45 | 0.8 | 0.5 | 0.1 | 0.25 | 0 | 0.15 | 0.05 | 0 | 0 | 0 | 0 | 0 | 0 | 0 | 0 | 92.15 | 500 | 160 | 18 | Rolled | Water | Stretch | Artificial | No | Rod | T651 | 397 | 467 | 10.5 | Davis, J., 1993. Aluminum And Aluminum Alloys. Materials Park, OH: ASM International.
2014 | 0.85 | 0.7 | 4.45 | 0.8 | 0.5 | 0.1 | 0.25 | 0 | 0.15 | 0.05 | 0 | 0 | 0 | 0 | 0 | 0 | 0 | 0 | 92.15 | 500 | 160 | 18 | Rolled | Water | No | Artificial | No | Rod | T6 | 397 | 467 | 10.5 | Davis, J., 1993. Aluminum And Aluminum Alloys. Materials Park, OH: ASM International.
2014 | 0.85 | 0.7 | 4.45 | 0.8 | 0.5 | 0.1 | 0.25 | 0 | 0.15 | 0.05 | 0 | 0 | 0 | 0 | 0 | 0 | 0 | 0 | 92.15 | 500 | 177 | 18 | Rolled | Water | No | Artificial | No | Rod | T6 | 397 | 467 | 10.5 | Davis, J., 1993. Aluminum And Aluminum Alloys. Materials Park, OH: ASM International.
2014 | 0.85 | 0.7 | 4.45 | 0.8 | 0.5 | 0.1 | 0.25 | 0 | 0.15 | 0.05 | 0 | 0 | 0 | 0 | 0 | 0 | 0 | 0 | 92.15 | 500 | 177 | 18 | Rolled | Water | Stretch | Artificial | No | Rod | T651 | 397 | 467 | 10.5 | Davis, J., 1993. Aluminum And Aluminum Alloys. Materials Park, OH: ASM International.
2014 | 0.85 | 0.7 | 4.45 | 0.8 | 0.5 | 0.1 | 0.25 | 0 | 0.15 | 0.05 | 0 | 0 | 0 | 0 | 0 | 0 | 0 | 0 | 92.15 | 500 | 160 | 18 | Rolled | Water | Stretch | Artificial | No | Wire | T651 | 397 | 467 | 10.5 | Davis, J., 1993. Aluminum And Aluminum Alloys. Materials Park, OH: ASM International.
2014 | 0.85 | 0.7 | 4.45 | 0.8 | 0.5 | 0.1 | 0.25 | 0 | 0.15 | 0.05 | 0 | 0 | 0 | 0 | 0 | 0 | 0 | 0 | 92.15 | 500 | 160 | 18 | Rolled | Water | No | Artificial | No | Wire | T6 | 397 | 467 | 10.5 | Davis, J., 1993. Aluminum And Aluminum Alloys. Materials Park, OH: ASM International.
2014 | 0.85 | 0.7 | 4.45 | 0.8 | 0.5 | 0.1 | 0.25 | 0 | 0.15 | 0.05 | 0 | 0 | 0 | 0 | 0 | 0 | 0 | 0 | 92.15 | 500 | 177 | 18 | Rolled | Water | No | Artificial | No | Wire | T6 | 397 | 467 | 10.5 | Davis, J., 1993. Aluminum And Aluminum Alloys. Materials Park, OH: ASM International.
2014 | 0.85 | 0.7 | 4.45 | 0.8 | 0.5 | 0.1 | 0.25 | 0 | 0.15 | 0.05 | 0 | 0 | 0 | 0 | 0 | 0 | 0 | 0 | 92.15 | 500 | 177 | 18 | Rolled | Water | Stretch | Artificial | No | Wire | T651 | 397 | 467 | 10.5 | Davis, J., 1993. Aluminum And Aluminum Alloys. Materials Park, OH: ASM International.
2014 | 0.85 | 0.7 | 4.45 | 0.8 | 0.5 | 0.1 | 0.25 | 0 | 0.15 | 0.05 | 0 | 0 | 0 | 0 | 0 | 0 | 0 | 0 | 92.15 | 500 | 190 | 3 | Rolled | Water | No | Artificial | No | Sheet | T6 | 395 | 455 | 9 | Davis, J., 1993. Aluminum And Aluminum Alloys. Materials Park, OH: ASM International.
2014 | 0.85 | 0.7 | 4.45 | 0.8 | 0.5 | 0.1 | 0.25 | 0 | 0.15 | 0.05 | 0 | 0 | 0 | 0 | 0 | 0 | 0 | 0 | 92.15 | 500 | 160 | 18 | Rolled | Water | No | Artificial | No | Sheet | T6 | 398 | 448 | 6.5 | Davis, J., 1993. Aluminum And Aluminum Alloys. Materials Park, OH: ASM International.
2014 | 0.85 | 0.7 | 4.45 | 0.8 | 0.5 | 0.1 | 0.25 | 0 | 0.15 | 0.05 | 0 | 0 | 0 | 0 | 0 | 0 | 0 | 0 | 92.15 | 500 | 160 | 18 | Extruded | Water | No | Artificial | No | Bar | T6 | 399 | 446 | 7.6 | Davis, J., 1993. Aluminum And Aluminum Alloys. Materials Park, OH: ASM International.
2014 | 0.85 | 0.7 | 4.45 | 0.8 | 0.5 | 0.1 | 0.25 | 0 | 0.15 | 0.05 | 0 | 0 | 0 | 0 | 0 | 0 | 0 | 0 | 92.15 | 500 | 177 | 18 | Extruded | Water | No | Artificial | No | Bar | T6 | 399 | 446 | 7.6 | Davis, J., 1993. Aluminum And Aluminum Alloys. Materials Park, OH: ASM International.
2014 | 0.85 | 0.7 | 4.45 | 0.8 | 0.5 | 0.1 | 0.25 | 0 | 0.15 | 0.05 | 0 | 0 | 0 | 0 | 0 | 0 | 0 | 0 | 92.15 | 500 | 160 | 18 | Extruded | Water | No | Artificial | No | Rod | T6 | 399 | 446 | 7.6 | Davis, J., 1993. Aluminum And Aluminum Alloys. Materials Park, OH: ASM International.
2014 | 0.85 | 0.7 | 4.45 | 0.8 | 0.5 | 0.1 | 0.25 | 0 | 0.15 | 0.05 | 0 | 0 | 0 | 0 | 0 | 0 | 0 | 0 | 92.15 | 500 | 177 | 18 | Extruded | Water | No | Artificial | No | Rod | T6 | 399 | 446 | 7.6 | Davis, J., 1993. Aluminum And Aluminum Alloys. Materials Park, OH: ASM International.
2014 | 0.85 | 0.7 | 4.45 | 0.8 | 0.5 | 0.1 | 0.25 | 0 | 0.15 | 0.05 | 0 | 0 | 0 | 0 | 0 | 0 | 0 | 0 | 92.15 | 500 | 160 | 18 | Extruded | Water | No | Artificial | No | Tube | T6 | 399 | 446 | 7.6 | Davis, J., 1993. Aluminum And Aluminum Alloys. Materials Park, OH: ASM International.
2014 | 0.85 | 0.7 | 4.45 | 0.8 | 0.5 | 0.1 | 0.25 | 0 | 0.15 | 0.05 | 0 | 0 | 0 | 0 | 0 | 0 | 0 | 0 | 92.15 | 500 | 177 | 18 | Extruded | Water | No | Artificial | No | Tube | T6 | 399 | 446 | 7.6 | Davis, J., 1993. Aluminum And Aluminum Alloys. Materials Park, OH: ASM International.
2014 | 0.85 | 0.7 | 4.45 | 0.8 | 0.5 | 0.1 | 0.25 | 0 | 0.15 | 0.05 | 0 | 0 | 0 | 0 | 0 | 0 | 0 | 0 | 92.15 | 500 | 160 | 18 | Extruded | Water | No | Artificial | No | Wire | T6 | 399 | 446 | 7.6 | Davis, J., 1993. Aluminum And Aluminum Alloys. Materials Park, OH: ASM International.
2014 | 0.85 | 0.7 | 4.45 | 0.8 | 0.5 | 0.1 | 0.25 | 0 | 0.15 | 0.05 | 0 | 0 | 0 | 0 | 0 | 0 | 0 | 0 | 92.15 | 500 | 177 | 18 | Extruded | Water | No | Artificial | No | Wire | T6 | 399 | 446 | 7.6 | Davis, J., 1993. Aluminum And Aluminum Alloys. Materials Park, OH: ASM International.
2014 | 0.85 | 0.7 | 4.45 | 0.8 | 0.5 | 0.1 | 0.25 | 0 | 0.15 | 0.05 | 0 | 0 | 0 | 0 | 0 | 0 | 0 | 0 | 92.15 | 500 | 160 | 18 | Extruded | Water | Stretch | Artificial | No | Bar | T651 | 393 | 442 | 7 | Davis, J., 1993. Aluminum And Aluminum Alloys. Materials Park, OH: ASM International.
2014 | 0.85 | 0.7 | 4.45 | 0.8 | 0.5 | 0.1 | 0.25 | 0 | 0.15 | 0.05 | 0 | 0 | 0 | 0 | 0 | 0 | 0 | 0 | 92.15 | 500 | 177 | 18 | Extruded | Water | Stretch | Artificial | No | Bar | T651 | 393 | 442 | 7 | Davis, J., 1993. Aluminum And Aluminum Alloys. Materials Park, OH: ASM International.
2014 | 0.85 | 0.7 | 4.45 | 0.8 | 0.5 | 0.1 | 0.25 | 0 | 0.15 | 0.05 | 0 | 0 | 0 | 0 | 0 | 0 | 0 | 0 | 92.15 | 500 | 160 | 18 | Rolled | Water | Stretch | Artificial | No | Plate | T651 | 393 | 442 | 3.6 | Davis, J., 1993. Aluminum And Aluminum Alloys. Materials Park, OH: ASM International.
2014 | 0.85 | 0.7 | 4.45 | 0.8 | 0.5 | 0.1 | 0.25 | 0 | 0.15 | 0.05 | 0 | 0 | 0 | 0 | 0 | 0 | 0 | 0 | 92.15 | 500 | 160 | 18 | Extruded | Water | Stretch | Artificial | No | Rod | T651 | 393 | 442 | 7 | Davis, J., 1993. Aluminum And Aluminum Alloys. Materials Park, OH: ASM International.
2014 | 0.85 | 0.7 | 4.45 | 0.8 | 0.5 | 0.1 | 0.25 | 0 | 0.15 | 0.05 | 0 | 0 | 0 | 0 | 0 | 0 | 0 | 0 | 92.15 | 500 | 177 | 18 | Extruded | Water | Stretch | Artificial | No | Rod | T651 | 393 | 442 | 7 | Davis, J., 1993. Aluminum And Aluminum Alloys. Materials Park, OH: ASM International.
2014 | 0.85 | 0.7 | 4.45 | 0.8 | 0.5 | 0.1 | 0.25 | 0 | 0.15 | 0.05 | 0 | 0 | 0 | 0 | 0 | 0 | 0 | 0 | 92.15 | 500 | 160 | 18 | Extruded | Water | Stretch | Artificial | No | Tube | T651 | 393 | 442 | 7 | Davis, J., 1993. Aluminum And Aluminum Alloys. Materials Park, OH: ASM International.
2014 | 0.85 | 0.7 | 4.45 | 0.8 | 0.5 | 0.1 | 0.25 | 0 | 0.15 | 0.05 | 0 | 0 | 0 | 0 | 0 | 0 | 0 | 0 | 92.15 | 500 | 177 | 18 | Extruded | Water | Stretch | Artificial | No | Tube | T651 | 393 | 442 | 7 | Davis, J., 1993. Aluminum And Aluminum Alloys. Materials Park, OH: ASM International.
2014 | 0.85 | 0.7 | 4.45 | 0.8 | 0.5 | 0.1 | 0.25 | 0 | 0.15 | 0.05 | 0 | 0 | 0 | 0 | 0 | 0 | 0 | 0 | 92.15 | 500 | 160 | 18 | Extruded | Water | Stretch | Artificial | No | Wire | T651 | 393 | 442 | 7 | Davis, J., 1993. Aluminum And Aluminum Alloys. Materials Park, OH: ASM International.
2014 | 0.85 | 0.7 | 4.45 | 0.8 | 0.5 | 0.1 | 0.25 | 0 | 0.15 | 0.05 | 0 | 0 | 0 | 0 | 0 | 0 | 0 | 0 | 92.15 | 500 | 177 | 18 | Extruded | Water | Stretch | Artificial | No | Wire | T651 | 393 | 442 | 7 | Davis, J., 1993. Aluminum And Aluminum Alloys. Materials Park, OH: ASM International.
2014 | 0.85 | 0.7 | 4.45 | 0.8 | 0.5 | 0.1 | 0.25 | 0 | 0.15 | 0.05 | 0 | 0 | 0 | 0 | 0 | 0 | 0 | 0 | 92.15 | 500 | 205 | 2 | Rolled | Water | No | Artificial | No | Sheet | T6 | 395 | 440 | 9 | Davis, J., 1993. Aluminum And Aluminum Alloys. Materials Park, OH: ASM International.
2014 | 0.85 | 0.7 | 4.45 | 0.8 | 0.5 | 0.1 | 0.25 | 0 | 0.15 | 0.05 | 0 | 0 | 0 | 0 | 0 | 0 | 0 | 0 | 92.15 | 500 | 230 | 0.5 | Rolled | Water | No | Artificial | No | Sheet | T6 | 370 | 440 | 9 | Davis, J., 1993. Aluminum And Aluminum Alloys. Materials Park, OH: ASM International.
2014 | 0.85 | 0.7 | 4.45 | 0.8 | 0.5 | 0.1 | 0.25 | 0 | 0.15 | 0.05 | 0 | 0 | 0 | 0 | 0 | 0 | 0 | 0 | 92.15 | 500 | 160 | 18 | Rolled | Water | No | Artificial | No | Plate | T6 | 395 | 438 | 2.5 | Davis, J., 1993. Aluminum And Aluminum Alloys. Materials Park, OH: ASM International.
2014 | 0.85 | 0.7 | 4.45 | 0.8 | 0.5 | 0.1 | 0.25 | 0 | 0.15 | 0.05 | 0 | 0 | 0 | 0 | 0 | 0 | 0 | 0 | 92.15 | 500 | 160 | 18 | Rolled | Water | Compression | Artificial | No | Ring | T652 | 372 | 433 | 4 | Davis, J., 1993. Aluminum And Aluminum Alloys. Materials Park, OH: ASM International.
2014 | 0.85 | 0.7 | 4.45 | 0.8 | 0.5 | 0.1 | 0.25 | 0 | 0.15 | 0.05 | 0 | 0 | 0 | 0 | 0 | 0 | 0 | 0 | 92.15 | 500 | 160 | 18 | Rolled | Water | No | Artificial | No | Ring | T6 | 372 | 433 | 4 | Davis, J., 1993. Aluminum And Aluminum Alloys. Materials Park, OH: ASM International.
2014 | 0.85 | 0.7 | 4.45 | 0.8 | 0.5 | 0.1 | 0.25 | 0 | 0.15 | 0.05 | 0 | 0 | 0 | 0 | 0 | 0 | 0 | 0 | 92.15 | 500 | 177 | 18 | Rolled | Water | No | Artificial | No | Ring | T6 | 372 | 433 | 4 | Davis, J., 1993. Aluminum And Aluminum Alloys. Materials Park, OH: ASM International.
2014 | 0.85 | 0.7 | 4.45 | 0.8 | 0.5 | 0.1 | 0.25 | 0 | 0.15 | 0.05 | 0 | 0 | 0 | 0 | 0 | 0 | 0 | 0 | 92.15 | 500 | 170 | 10 | Forged | Water | No | Artificial | No | Forging | T6 | 374 | 431 | 3.9 | Davis, J., 1993. Aluminum And Aluminum Alloys. Materials Park, OH: ASM International.
2014 | 0.85 | 0.7 | 4.45 | 0.8 | 0.5 | 0.1 | 0.25 | 0 | 0.15 | 0.05 | 0 | 0 | 0 | 0 | 0 | 0 | 0 | 0 | 92.15 | 500 | 170 | 10 | Forged | Water | Compression | Artificial | No | Forging | T652 | 360 | 421 | 3.2 | Davis, J., 1993. Aluminum And Aluminum Alloys. Materials Park, OH: ASM International.
2014 | 0.85 | 0.7 | 4.45 | 0.8 | 0.5 | 0.1 | 0.25 | 0 | 0.15 | 0.05 | 0 | 0 | 0 | 0 | 0 | 0 | 0 | 0 | 92.15 | 500 | 260 | 0.1 | Rolled | Water | No | Artificial | No | Sheet | T6 | 330 | 420 | 9 | Davis, J., 1993. Aluminum And Aluminum Alloys. Materials Park, OH: ASM International.
2014 | 0.85 | 0.7 | 4.45 | 0.8 | 0.5 | 0.1 | 0.25 | 0 | 0.15 | 0.05 | 0 | 0 | 0 | 0 | 0 | 0 | 0 | 0 | 92.15 | 500 | 25 | 0 | Rolled | Water | Work Hardening | Natural | No | Sheet | T3 | 245 | 405 | 14.5 | Davis, J., 1993. Aluminum And Aluminum Alloys. Materials Park, OH: ASM International.
2014 | 0.85 | 0.7 | 4.45 | 0.8 | 0.5 | 0.1 | 0.25 | 0 | 0.15 | 0.05 | 0 | 0 | 0 | 0 | 0 | 0 | 0 | 0 | 92.15 | 500 | 25 | 0 | Rolled | Water | No | Natural | No | Sheet | T4 | 237 | 402 | 14 | Davis, J., 1993. Aluminum And Aluminum Alloys. Materials Park, OH: ASM International.
2014 | 0.85 | 0.7 | 4.45 | 0.8 | 0.5 | 0.1 | 0.25 | 0 | 0.15 | 0.05 | 0 | 0 | 0 | 0 | 0 | 0 | 0 | 0 | 92.15 | 500 | 25 | 0 | Rolled | Water | No | Natural | No | Plate | T4 | 235 | 400 | 14 | Davis, J., 1993. Aluminum And Aluminum Alloys. Materials Park, OH: ASM International.
2014 | 0.85 | 0.7 | 4.45 | 0.8 | 0.5 | 0.1 | 0.25 | 0 | 0.15 | 0.05 | 0 | 0 | 0 | 0 | 0 | 0 | 0 | 0 | 92.15 | 500 | 25 | 0 | Rolled | Water | Stretch | Natural | No | Plate | T451 | 250 | 398 | N/A | Davis, J., 1993. Aluminum And Aluminum Alloys. Materials Park, OH: ASM International.
2014 | 0.85 | 0.7 | 4.45 | 0.8 | 0.5 | 0.1 | 0.25 | 0 | 0.15 | 0.05 | 0 | 0 | 0 | 0 | 0 | 0 | 0 | 0 | 92.15 | 500 | 25 | 0 | Rolled | Water | No | Natural | No | Bar | T4 | 243 | 396 | 17.3 | Davis, J., 1993. Aluminum And Aluminum Alloys. Materials Park, OH: ASM International.
2014 | 0.85 | 0.7 | 4.45 | 0.8 | 0.5 | 0.1 | 0.25 | 0 | 0.15 | 0.05 | 0 | 0 | 0 | 0 | 0 | 0 | 0 | 0 | 92.15 | 500 | 25 | 0 | Rolled | Water | No | Natural | No | Rod | T4 | 243 | 396 | 17.3 | Davis, J., 1993. Aluminum And Aluminum Alloys. Materials Park, OH: ASM International.
2014 | 0.85 | 0.7 | 4.45 | 0.8 | 0.5 | 0.1 | 0.25 | 0 | 0.15 | 0.05 | 0 | 0 | 0 | 0 | 0 | 0 | 0 | 0 | 92.15 | 500 | 25 | 0 | Rolled | Water | No | Natural | No | Wire | T4 | 243 | 396 | 17.3 | Davis, J., 1993. Aluminum And Aluminum Alloys. Materials Park, OH: ASM International.
2014 | 0.85 | 0.7 | 4.45 | 0.8 | 0.5 | 0.1 | 0.25 | 0 | 0.15 | 0.05 | 0 | 0 | 0 | 0 | 0 | 0 | 0 | 0 | 92.15 | 500 | 25 | 0 | Rolled | Water | Stretch | Natural | No | Bar | T451 | 220 | 380 | 16 | Davis, J., 1993. Aluminum And Aluminum Alloys. Materials Park, OH: ASM International.
2014 | 0.85 | 0.7 | 4.45 | 0.8 | 0.5 | 0.1 | 0.25 | 0 | 0.15 | 0.05 | 0 | 0 | 0 | 0 | 0 | 0 | 0 | 0 | 92.15 | 500 | 25 | 0 | Rolled | Water | Stretch | Natural | No | Rod | T451 | 220 | 380 | 16 | Davis, J., 1993. Aluminum And Aluminum Alloys. Materials Park, OH: ASM International.
2014 | 0.85 | 0.7 | 4.45 | 0.8 | 0.5 | 0.1 | 0.25 | 0 | 0.15 | 0.05 | 0 | 0 | 0 | 0 | 0 | 0 | 0 | 0 | 92.15 | 500 | 25 | 0 | Rolled | Water | Stretch | Natural | No | Wire | T451 | 220 | 380 | 16 | Davis, J., 1993. Aluminum And Aluminum Alloys. Materials Park, OH: ASM International.
2014 | 0.85 | 0.7 | 4.45 | 0.8 | 0.5 | 0.1 | 0.25 | 0 | 0.15 | 0.05 | 0 | 0 | 0 | 0 | 0 | 0 | 0 | 0 | 92.15 | 500 | 25 | 0 | Forged | Water | No | Natural | No | Forging | T4 | 205 | 380 | 11 | Davis, J., 1993. Aluminum And Aluminum Alloys. Materials Park, OH: ASM International.
2014 | 0.85 | 0.7 | 4.45 | 0.8 | 0.5 | 0.1 | 0.25 | 0 | 0.15 | 0.05 | 0 | 0 | 0 | 0 | 0 | 0 | 0 | 0 | 92.15 | 500 | 25 | 0 | Drawn | Water | No | Natural | No | Tube | T4 | 205 | 370 | 13.5 | Davis, J., 1993. Aluminum And Aluminum Alloys. Materials Park, OH: ASM International.
2014 | 0.85 | 0.7 | 4.45 | 0.8 | 0.5 | 0.1 | 0.25 | 0 | 0.15 | 0.05 | 0 | 0 | 0 | 0 | 0 | 0 | 0 | 0 | 92.15 | 500 | 25 | 0 | Extruded | Water | Stretch | Natural | No | Bar | T451 | 240 | 345 | 12 | Davis, J., 1993. Aluminum And Aluminum Alloys. Materials Park, OH: ASM International.
2014 | 0.85 | 0.7 | 4.45 | 0.8 | 0.5 | 0.1 | 0.25 | 0 | 0.15 | 0.05 | 0 | 0 | 0 | 0 | 0 | 0 | 0 | 0 | 92.15 | 500 | 25 | 0 | Extruded | Water | Stretch | Natural | No | Rod | T451 | 240 | 345 | 12 | Davis, J., 1993. Aluminum And Aluminum Alloys. Materials Park, OH: ASM International.
2014 | 0.85 | 0.7 | 4.45 | 0.8 | 0.5 | 0.1 | 0.25 | 0 | 0.15 | 0.05 | 0 | 0 | 0 | 0 | 0 | 0 | 0 | 0 | 92.15 | 500 | 25 | 0 | Extruded | Water | Stretch | Natural | No | Tube | T451 | 240 | 345 | 12 | Davis, J., 1993. Aluminum And Aluminum Alloys. Materials Park, OH: ASM International.
2014 | 0.85 | 0.7 | 4.45 | 0.8 | 0.5 | 0.1 | 0.25 | 0 | 0.15 | 0.05 | 0 | 0 | 0 | 0 | 0 | 0 | 0 | 0 | 92.15 | 500 | 25 | 0 | Extruded | Water | Stretch | Natural | No | Wire | T451 | 240 | 345 | 12 | Davis, J., 1993. Aluminum And Aluminum Alloys. Materials Park, OH: ASM International.
2014 | 0.85 | 0.7 | 4.45 | 0.8 | 0.5 | 0.1 | 0.25 | 0 | 0.15 | 0.05 | 0 | 0 | 0 | 0 | 0 | 0 | 0 | 0 | 92.15 | 500 | 25 | 0 | Extruded | Water | No | Natural | No | Bar | T4 | 220 | 345 | 12 | Davis, J., 1993. Aluminum And Aluminum Alloys. Materials Park, OH: ASM International.
2014 | 0.85 | 0.7 | 4.45 | 0.8 | 0.5 | 0.1 | 0.25 | 0 | 0.15 | 0.05 | 0 | 0 | 0 | 0 | 0 | 0 | 0 | 0 | 92.15 | 500 | 25 | 0 | Extruded | Water | No | Natural | No | Rod | T4 | 220 | 345 | 12 | Davis, J., 1993. Aluminum And Aluminum Alloys. Materials Park, OH: ASM International.
2014 | 0.85 | 0.7 | 4.45 | 0.8 | 0.5 | 0.1 | 0.25 | 0 | 0.15 | 0.05 | 0 | 0 | 0 | 0 | 0 | 0 | 0 | 0 | 92.15 | 500 | 25 | 0 | Extruded | Water | No | Natural | No | Tube | T4 | 220 | 345 | 12 | Davis, J., 1993. Aluminum And Aluminum Alloys. Materials Park, OH: ASM International.
2014 | 0.85 | 0.7 | 4.45 | 0.8 | 0.5 | 0.1 | 0.25 | 0 | 0.15 | 0.05 | 0 | 0 | 0 | 0 | 0 | 0 | 0 | 0 | 92.15 | 500 | 25 | 0 | Extruded | Water | No | Natural | No | Wire | T4 | 220 | 345 | 12 | Davis, J., 1993. Aluminum And Aluminum Alloys. Materials Park, OH: ASM International.
2014 | 0.85 | 0.7 | 4.45 | 0.8 | 0.5 | 0.1 | 0.25 | 0 | 0.15 | 0.05 | 0 | 0 | 0 | 0 | 0 | 0 | 0 | 0 | 92.15 | 413 | 25 | 0 | Drawn | Furnace | No | No | No | Tube | O | 110 | 220 | N/A | Davis, J., 1993. Aluminum And Aluminum Alloys. Materials Park, OH: ASM International.
2014 | 0.85 | 0.7 | 4.45 | 0.8 | 0.5 | 0.1 | 0.25 | 0 | 0.15 | 0.05 | 0 | 0 | 0 | 0 | 0 | 0 | 0 | 0 | 92.15 | 413 | 25 | 0 | Rolled | Furnace | No | No | No | Plate | O | 110 | 220 | N/A | Davis, J., 1993. Aluminum And Aluminum Alloys. Materials Park, OH: ASM International.
2014 | 0.85 | 0.7 | 4.45 | 0.8 | 0.5 | 0.1 | 0.25 | 0 | 0.15 | 0.05 | 0 | 0 | 0 | 0 | 0 | 0 | 0 | 0 | 92.15 | 500 | 25 | 0 | Extruded | Furnace | No | No | No | Bar | O | 125 | 205 | 12 | Davis, J., 1993. Aluminum And Aluminum Alloys. Materials Park, OH: ASM International.
2014 | 0.85 | 0.7 | 4.45 | 0.8 | 0.5 | 0.1 | 0.25 | 0 | 0.15 | 0.05 | 0 | 0 | 0 | 0 | 0 | 0 | 0 | 0 | 92.15 | 500 | 25 | 0 | Extruded | Furnace | No | No | No | Rod | O | 125 | 205 | 12 | Davis, J., 1993. Aluminum And Aluminum Alloys. Materials Park, OH: ASM International.
2014 | 0.85 | 0.7 | 4.45 | 0.8 | 0.5 | 0.1 | 0.25 | 0 | 0.15 | 0.05 | 0 | 0 | 0 | 0 | 0 | 0 | 0 | 0 | 92.15 | 500 | 25 | 0 | Extruded | Furnace | No | No | No | Tube | O | 125 | 205 | 12 | Davis, J., 1993. Aluminum And Aluminum Alloys. Materials Park, OH: ASM International.
2014 | 0.85 | 0.7 | 4.45 | 0.8 | 0.5 | 0.1 | 0.25 | 0 | 0.15 | 0.05 | 0 | 0 | 0 | 0 | 0 | 0 | 0 | 0 | 92.15 | 500 | 25 | 0 | Extruded | Furnace | No | No | No | Wire | O | 125 | 205 | 12 | Davis, J., 1993. Aluminum And Aluminum Alloys. Materials Park, OH: ASM International.
2014 | 0.85 | 0.7 | 4.45 | 0.8 | 0.5 | 0.1 | 0.25 | 0 | 0.15 | 0.05 | 0 | 0 | 0 | 0 | 0 | 0 | 0 | 0 | 92.15 | 413 | 25 | 0 | Rolled | Furnace | No | No | No | Sheet | O | 92 | 192 | 17 | Davis, J., 1993. Aluminum And Aluminum Alloys. Materials Park, OH: ASM International.
2014 | 0.85 | 0.7 | 4.45 | 0.8 | 0.5 | 0.1 | 0.25 | 0 | 0.15 | 0.05 | 0 | 0 | 0 | 0 | 0 | 0 | 0 | 0 | 92.15 | 413 | 25 | 0 | Rolled | Furnace | No | No | No | Bar | O | 69 | 172 | 18 | Davis, J., 1993. Aluminum And Aluminum Alloys. Materials Park, OH: ASM International.
2014 | 0.85 | 0.7 | 4.45 | 0.8 | 0.5 | 0.1 | 0.25 | 0 | 0.15 | 0.05 | 0 | 0 | 0 | 0 | 0 | 0 | 0 | 0 | 92.15 | 413 | 25 | 0 | Rolled | Furnace | No | No | No | Rod | O | 69 | 172 | 18 | Davis, J., 1993. Aluminum And Aluminum Alloys. Materials Park, OH: ASM International.
2014 | 0.85 | 0.7 | 4.45 | 0.8 | 0.5 | 0.1 | 0.25 | 0 | 0.15 | 0.05 | 0 | 0 | 0 | 0 | 0 | 0 | 0 | 0 | 92.15 | 413 | 25 | 0 | Rolled | Furnace | No | No | No | Wire | O | 69 | 172 | 18 | Davis, J., 1993. Aluminum And Aluminum Alloys. Materials Park, OH: ASM International.
2014 | 0.85 | 0.7 | 4.45 | 0.8 | 0.5 | 0.1 | 0.25 | 0 | 0.15 | 0.05 | 0 | 0 | 0 | 0 | 0 | 0 | 0 | 0 | 92.15 | 500 | 25 | 0 | Wrought | Water | No | Natural | No | Wrought | T4 | 290 | 425 | 20 | Kaufman, J. G., 1999. Properties of aluminum alloys: Tensile, creep, and fatigue data at high and low temperatures. United States.
2014 | 0.83 | 0.29 | 3.91 | 0.55 | 0.47 | 0.01 | 0.06 | 0 | 0.07 | 0 | 0 | 0 | 0 | 0 | 0 | 0 | 0 | 0 | 93.81 | 500 | 160 | 24 | Thixoformed | Water | No | Artificial | No | Ingot | T6 | 420 | 470 | 6.5 | Liu, D., Atkinson, H., Kapranos, P. and Jones, H., 2004. Effect of heat treatment on properties of thixoformed high performance 2014 and 201 aluminium alloys. Journal of Materials Science, 39(1), pp.99-105.
2014 | 0.14 | 0.01 | 3.87 | 0.01 | 0.6 | 0 | 0.001 | 0 | 0 | 0 | 0 | 0 | 0 | 0 | 0 | 0 | 0 | 0 | 95.369 | 500 | 160 | 24 | Thixoformed | Water | No | Artificial | No | Ingot | T6 | 270 | 408 | 20 | Liu, D., Atkinson, H., Kapranos, P. and Jones, H., 2004. Effect of heat treatment on properties of thixoformed high performance 2014 and 201 aluminium alloys. Journal of Materials Science, 39(1), pp.99-105.
2014 | 0.83 | 0.29 | 3.91 | 0.55 | 0.47 | 0.01 | 0.06 | 0 | 0.07 | 0 | 0 | 0 | 0 | 0 | 0 | 0 | 0 | 0 | 93.81 | 500 | 160 | 8 | Thixoformed | Water | No | Artificial | No | Ingot | T6 | 310 | 360 | 3 | Liu, D., Atkinson, H., Kapranos, P. and Jones, H., 2004. Effect of heat treatment on properties of thixoformed high performance 2014 and 201 aluminium alloys. Journal of Materials Science, 39(1), pp.99-105.
2014 | 0.83 | 0.29 | 3.91 | 0.55 | 0.47 | 0.01 | 0.06 | 0 | 0.07 | 0 | 0 | 0 | 0 | 0 | 0 | 0 | 0 | 0 | 93.81 | 500 | 170 | 18 | Thixoformed | Water | No | Artificial | No | Ingot | T6 | 310 | 360 | 3 | Liu, D., Atkinson, H., Kapranos, P. and Jones, H., 2004. Effect of heat treatment on properties of thixoformed high performance 2014 and 201 aluminium alloys. Journal of Materials Science, 39(1), pp.99-105.
2014 | 0.8 | 0 | 4.5 | 0.8 | 0.5 | 0 | 0 | 0 | 0 | 0 | 0 | 0 | 0 | 0 | 0 | 0 | 0 | 0 | 93.4 | 505 | 177 | 18 | Rolled | Water | No | Artificial | No | Sheet | T6 | 425 | 509 | 10 | Lumley, R., Polmear, I. and Morton, A., 2003. Interrupted aging and secondary precipitation in aluminium alloys. Materials Science and Technology, 19(11), pp.1483-1490.
2014 | 0.85 | 0.7 | 4.45 | 0.8 | 0.5 | 0.1 | 0.25 | 0 | 0.15 | 0.05 | 0 | 0 | 0 | 0 | 0 | 0 | 0 | 0 | 92.15 | 500 | 160 | 18 | Wrought | Water | No | Artificial | No | Wrought | T6 | 410 | 480 | 13 | Polmear, I., 2017. Light Alloys. Oxford: Elsevier/Butterworth-Heinemann.
2014 | 0.85 | 0 | 4.44 | 0.77 | 0.45 | 0 | 0 | 0 | 0 | 0 | 0 | 0 | 0 | 0 | 0 | 0 | 0 | 0 | 93.49 | 500 | 160 | 8.5 | Rolled | Water | No | Artificial | No | Bar | T6 | 320 | 380 | 15 | Singh, S. and Goel, D., 1990. Influence of thermomechanical ageing on tensile properties of 2014 aluminium alloy. Journal of Materials Science, 25(9), pp.3894-3900.
2014 | 0.85 | 0 | 4.44 | 0.77 | 0.45 | 0 | 0 | 0 | 0 | 0 | 0 | 0 | 0 | 0 | 0 | 0 | 0 | 0 | 93.49 | 500 | 160 | 8.5 | Rolled | Water | No | Artificial | No | Rod | T6 | 320 | 380 | 15 | Singh, S. and Goel, D., 1990. Influence of thermomechanical ageing on tensile properties of 2014 aluminium alloy. Journal of Materials Science, 25(9), pp.3894-3900.
2014 | 0.85 | 0 | 4.44 | 0.77 | 0.45 | 0 | 0 | 0 | 0 | 0 | 0 | 0 | 0 | 0 | 0 | 0 | 0 | 0 | 93.49 | 500 | 160 | 8.5 | Rolled | Water | No | Artificial | No | Wire | T6 | 320 | 380 | 15 | Singh, S. and Goel, D., 1990. Influence of thermomechanical ageing on tensile properties of 2014 aluminium alloy. Journal of Materials Science, 25(9), pp.3894-3900.
2014 | 0.81 | 0.27 | 4.27 | 0.74 | 0.52 | 0.02 | 0.09 | 0 | 0.02 | 0 | 0 | 0 | 0 | 0 | 0 | 0 | 0 | 0 | 93.26 | 500 | 170 | 12 | Forged | Water | No | Artificial | No | Forging | T6 | 340 | 425 | 6 | Tanner, D. and Robinson, J., 2008. Reducing residual stress in 2014 aluminium alloy die forgings. Materials & Design, 29(7), pp.1489-1496.
2014 | 0.81 | 0.27 | 4.27 | 0.74 | 0.52 | 0.02 | 0.09 | 0 | 0.02 | 0 | 0 | 0 | 0 | 0 | 0 | 0 | 0 | 0 | 93.26 | 500 | 140 | 96 | Forged | Water | No | Artificial | No | Forging | T6 | 260 | 400 | 8 | Tanner, D. and Robinson, J., 2008. Reducing residual stress in 2014 aluminium alloy die forgings. Materials & Design, 29(7), pp.1489-1496.
2014 | 0.85 | 0.7 | 4.45 | 0.8 | 0.5 | 0.1 | 0.25 | 0 | 0.15 | 0.05 | 0 | 0 | 0 | 0 | 0 | 0 | 0 | 0 | 92.15 | 500 | 165 | 10 | Forged | Water | Work Hardening | Artificial | No | Forging | T8 | 454 | 466 | 10.5 | Zhang, X.M., Song, M., Zhou, Z.P., Zeng, S.M., 2000. Microstructures and mechanical properties of 2014 aluminium alloyforgings made by a new process. Trans. Nonferrous Met. Soc. China, 10(2), pp.139-143
2014 | 0.85 | 0.7 | 4.45 | 0.8 | 0.5 | 0.1 | 0.25 | 0 | 0.15 | 0.05 | 0 | 0 | 0 | 0 | 0 | 0 | 0 | 0 | 92.15 | 500 | 150 | 4 | Forged | Water | Work Hardening | Artificial | No | Forging | T8 | 348 | 403 | 6.5 | Zhang, X.M., Song, M., Zhou, Z.P., Zeng, S.M., 2000. Microstructures and mechanical properties of 2014 aluminium alloyforgings made by a new process. Trans. Nonferrous Met. Soc. China, 10(2), pp.139-143
2017 | 0.5 | 0.35 | 4 | 0.7 | 0.6 | 0.1 | 0.25 | 0 | 0.125 | 0.125 | 0 | 0 | 0 | 0 | 0 | 0 | 0 | 0 | 93.25 | 500 | 25 | 0 | Rolled | Water | Stretch | Natural | No | Rod | T451 | 275 | 427 | 22 | Davis, J., 1993. Aluminum And Aluminum Alloys. Materials Park, OH: ASM International.
2017 | 0.5 | 0.35 | 4 | 0.7 | 0.6 | 0.1 | 0.25 | 0 | 0.125 | 0.125 | 0 | 0 | 0 | 0 | 0 | 0 | 0 | 0 | 93.25 | 500 | 25 | 0 | Wrought | Water | Stretch | Natural | No | Wrought | T451 | 275 | 427 | 22 | Davis, J., 1993. Aluminum And Aluminum Alloys. Materials Park, OH: ASM International.
2017 | 0.5 | 0.35 | 4 | 0.7 | 0.6 | 0.1 | 0.25 | 0 | 0.125 | 0.125 | 0 | 0 | 0 | 0 | 0 | 0 | 0 | 0 | 93.25 | 500 | 25 | 0 | Rolled | Water | No | Natural | No | Rod | T4 | 275 | 427 | 22 | Davis, J., 1993. Aluminum And Aluminum Alloys. Materials Park, OH: ASM International.
2017 | 0.5 | 0.35 | 4 | 0.7 | 0.6 | 0.1 | 0.25 | 0 | 0.125 | 0.125 | 0 | 0 | 0 | 0 | 0 | 0 | 0 | 0 | 93.25 | 500 | 25 | 0 | Wrought | Water | No | Natural | No | Wrought | T4 | 275 | 427 | 22 | Davis, J., 1993. Aluminum And Aluminum Alloys. Materials Park, OH: ASM International.
2017 | 0.5 | 0.35 | 4 | 0.7 | 0.6 | 0.1 | 0.25 | 0 | 0.125 | 0.125 | 0 | 0 | 0 | 0 | 0 | 0 | 0 | 0 | 93.25 | 415 | 25 | 0 | Rolled | Furnace | No | No | No | Rod | O | 70 | 180 | 22 | Davis, J., 1993. Aluminum And Aluminum Alloys. Materials Park, OH: ASM International.
2017 | 0.44 | 0.25 | 3.8 | 0.68 | 0.56 | 0.02 | 0.02 | 0 | 0 | 0 | 0 | 0 | 0 | 0 | 0 | 0 | 0 | 0 | 94.23 | 500 | 25 | 0 | Wrought | Water | No | Natural | No | Bar | T4 | N/A | 414 | 26.3 | Tokisue, H., Katoh, K., Asahina, T. and Usiyama, T., 2006. Mechanical Properties of 5052/2017 Dissimilar Aluminum Alloys Deposit by Friction Surfacing. MATERIALS TRANSACTIONS, 47(3), pp.874-882.
2024 | 0.5 | 0.5 | 4.35 | 0.6 | 1.5 | 0.1 | 0.25 | 0 | 0.15 | 0 | 0 | 0 | 0 | 0 | 0 | 0 | 0 | 0 | 92.05 | 495 | 25 | 0 | Rolled | Water | No | Natural | No | Plate | T4 | 288 | 420 | 10 | Aalco Metals Ltd, 2016. Aluminium Alloy 2011 T3 Rod and Bar. Viewed at http://www.aalco.co.uk/datasheets/Aluminium-Alloy-2011-T4-Rod-and-Bar_3.ashx
2024 | 0.3 | 0.4 | 4.4 | 0.6 | 1.6 | 0.1 | 0.2 | 0 | 0 | 0 | 0 | 0 | 0 | 0 | 0 | 0 | 0 | 0 | 92.4 | 495 | 190 | 12 | Wrought | Water | No | Artificial | No | Wrought | T6 | 393 | 476 | 10 | Alcoa, n.d. 2024 Aluminum Alloy Sheet and Plate. Viewed at https://datasheets.globalspec.com/ds/3794/AlcoaNorthAmericanRolledProducts/39945A16-733B-4A20-AFF0-C05992E1AA26
2024 | 0.5 | 0.5 | 4.35 | 0.6 | 1.5 | 0.1 | 0.25 | 0 | 0.15 | 0 | 0 | 0 | 0 | 0 | 0 | 0 | 0 | 0 | 92.05 | 495 | 190 | 9 | Rolled | Water | No | Artificial | No | Plate | T6 | 345 | 427 | 5 | Alcoa, n.d. 2024 Aluminum Alloy Sheet and Plate. Viewed at https://datasheets.globalspec.com/ds/3794/AlcoaNorthAmericanRolledProducts/39945A16-733B-4A20-AFF0-C05992E1AA26
2024 | 0 | 0 | 4.5 | 0.5 | 1.5 | 0 | 0 | 0 | 0 | 0 | 0 | 0 | 0 | 0 | 0 | 0 | 0 | 0 | 93.5 | 493 | 100 | 100 | Rolled | Water | Cryrolling | Artificial | No | Bar | T8 | 580 | 715 | 16.5 | Araghchi, M., Mansouri, H., Vafaei, R. and Guo, Y., 2018. Optimization of the Mechanical Properties and Residual Stresses in 2024 Aluminum Alloy Through Heat Treatment. Journal of Materials Engineering and Performance, 27(7), pp.3234-3238.
2024 | 0.3 | 0.4 | 4.37 | 0.6 | 1.29 | 0.05 | 0.075 | 0 | 0.009 | 0 | 0 | 0 | 0 | 0 | 0 | 0 | 0 | 0 | 92.906 | 495 | 190 | 12 | Extruded | Water | No | Artificial | No | Bar | T6 | 350 | 500 | 11.5 | Araghchi, M., Mansouri, H., Vafaei, R. and Guo, Y., 2018. Optimization of the Mechanical Properties and Residual Stresses in 2024 Aluminum Alloy Through Heat Treatment. Journal of Materials Engineering and Performance, 27(7), pp.3234-3238.
2024 | 0.5 | 0.5 | 4.35 | 0.6 | 1.5 | 0.1 | 0.25 | 0 | 0.15 | 0.05 | 0 | 0 | 0 | 0 | 0 | 0 | 0 | 0 | 92 | 495 | 190 | 12 | Rolled | Water | Work Hardening | Artificial | No | Foil | T8 | 450 | 485 | 2 | Bauccio, M., 1993. ASM Metals Reference Book. Materials Park, OH: ASM International.
2024 | 0 | 0 | 4.5 | 0.6 | 1.5 | 0 | 0 | 0 | 0 | 0 | 0 | 0 | 0 | 0 | 0 | 0 | 0 | 0 | 93.4 | 495 | 190 | 12 | Rolled | Water | Work Hardening | Artificial | No | Rod | T8 | 400 | 500 | 14.5 | Brandes, E. and Brook, G., 1998. Smithells Light Metals Handbook. Oxford [England]: Butterworth-Heinemann.
2024 | 0 | 0 | 4.5 | 0.6 | 1.5 | 0 | 0 | 0 | 0 | 0 | 0 | 0 | 0 | 0 | 0 | 0 | 0 | 0 | 93.4 | 495 | 25 | 48 | Rolled | Water | Work Hardening | Natural | No | Plate | T3 | 345 | 485 | 18 | Brandes, E. and Brook, G., 1998. Smithells Light Metals Handbook. Oxford [England]: Butterworth-Heinemann.
2024 | 0 | 0 | 4.5 | 0.6 | 1.5 | 0 | 0 | 0 | 0 | 0 | 0 | 0 | 0 | 0 | 0 | 0 | 0 | 0 | 93.4 | 495 | 25 | 48 | Rolled | Water | No | Natural | No | Rod | T4 | 300 | 480 | 20 | Brandes, E. and Brook, G., 1998. Smithells Light Metals Handbook. Oxford [England]: Butterworth-Heinemann.
2024 | 0 | 0 | 4.5 | 0.6 | 1.5 | 0 | 0 | 0 | 0 | 0 | 0 | 0 | 0 | 0 | 0 | 0 | 0 | 0 | 93.4 | 495 | 160 | 16 | Extruded | Water | No | Artificial | No | Plate | T6 | 395 | 475 | 10 | Brandes, E. and Brook, G., 1998. Smithells Light Metals Handbook. Oxford [England]: Butterworth-Heinemann.
2024 | 0 | 0 | 4.5 | 0.6 | 1.5 | 0 | 0 | 0 | 0 | 0 | 0 | 0 | 0 | 0 | 0 | 0 | 0 | 0 | 93.4 | 495 | 160 | 16 | Extruded | Water | No | Artificial | No | Sheet | T6 | 395 | 475 | 10 | Brandes, E. and Brook, G., 1998. Smithells Light Metals Handbook. Oxford [England]: Butterworth-Heinemann.
2024 | 0 | 0 | 4.5 | 0.6 | 1.5 | 0 | 0 | 0 | 0 | 0 | 0 | 0 | 0 | 0 | 0 | 0 | 0 | 0 | 93.4 | 495 | 25 | 48 | Wrought | Water | No | Natural | No | Wrought | T4 | 340 | 470 | 19 | Brandes, E. and Brook, G., 1998. Smithells Light Metals Handbook. Oxford [England]: Butterworth-Heinemann.
2024 | 0 | 0 | 4.5 | 0.6 | 1.5 | 0 | 0 | 0 | 0 | 0 | 0 | 0 | 0 | 0 | 0 | 0 | 0 | 0 | 93.4 | 495 | 25 | 48 | Rolled | Water | Stretch | Natural | No | Plate | T351 | 325 | 470 | 19 | Brandes, E. and Brook, G., 1998. Smithells Light Metals Handbook. Oxford [England]: Butterworth-Heinemann.
2024 | 0 | 0 | 4.5 | 0.6 | 1.5 | 0 | 0 | 0 | 0 | 0 | 0 | 0 | 0 | 0 | 0 | 0 | 0 | 0 | 93.4 | 495 | 25 | 48 | Extruded | Water | No | Natural | No | Plate | T4 | 325 | 470 | 20 | Brandes, E. and Brook, G., 1998. Smithells Light Metals Handbook. Oxford [England]: Butterworth-Heinemann.
2024 | 0 | 0 | 4.5 | 0.6 | 1.5 | 0 | 0 | 0 | 0 | 0 | 0 | 0 | 0 | 0 | 0 | 0 | 0 | 0 | 93.4 | 495 | 25 | 48 | Extruded | Water | No | Natural | No | Sheet | T4 | 325 | 470 | 20 | Brandes, E. and Brook, G., 1998. Smithells Light Metals Handbook. Oxford [England]: Butterworth-Heinemann.
2024 | 0.08 | 0.16 | 4.35 | 0.6 | 1.5 | 0 | 0 | 0 | 0 | 0 | 0 | 0 | 0 | 0 | 0 | 0 | 0 | 0 | 93.31 | 495 | 25 | 0 | Rolled | Water | No | Natural | No | Sheet | T4 | 360 | 450 | 19 | Bron, F., Besson, J. and Pineau, A., 2004. Ductile rupture in thin sheets of two grades of 2024 aluminum alloy. Materials Science and Engineering: A, 380(1-2), pp.356-364.
2024 | 0 | 0 | 4.5 | 0.5 | 1.5 | 0 | 0 | 0 | 0 | 0 | 0 | 0 | 0 | 0 | 0 | 0 | 0 | 0 | 93.5 | 493 | 160 | 13 | Rolled | Water | Cryrolling | Artificial | No | Bar | T8 | 530 | 685 | 15 | Cheng, S., Zhao, Y., Zhu, Y. and Ma, E., 2007. Optimizing the strength and ductility of fine structured 2024 Al alloy by nano-precipitation. Acta Materialia, 55(17), pp.5822-5832.
2024 | 0 | 0 | 4.5 | 0.5 | 1.5 | 0 | 0 | 0 | 0 | 0 | 0 | 0 | 0 | 0 | 0 | 0 | 0 | 0 | 93.5 | 493 | 25 | 0 | Rolled | Water | Cryrolling | Natural | No | Bar | T3 | 480 | 550 | 3 | Cheng, S., Zhao, Y., Zhu, Y. and Ma, E., 2007. Optimizing the strength and ductility of fine structured 2024 Al alloy by nano-precipitation. Acta Materialia, 55(17), pp.5822-5832.
2024 | 0.3 | 0.4 | 4.37 | 0.6 | 1.29 | 0.05 | 0.075 | 0 | 0.009 | 0 | 0 | 0 | 0 | 0 | 0 | 0 | 0 | 0 | 92.906 | 495 | 25 | 720 | Extruded | Water | No | Natural | No | Bar | T4 | 310 | 460 | 16.5 | Cheng, S., Zhao, Y., Zhu, Y. and Ma, E., 2007. Optimizing the strength and ductility of fine structured 2024 Al alloy by nano-precipitation. Acta Materialia, 55(17), pp.5822-5832.
2024 | 0.5 | 0.5 | 4.35 | 0.6 | 1.5 | 0.1 | 0.25 | 0 | 0.15 | 0.05 | 0 | 0 | 0 | 0 | 0 | 0 | 0 | 0 | 92 | 495 | 130 | 1000 | Rolled | Water | No | Artificial | No | Sheet | T6 | 418 | 505 | 13 | Davis, J., 1993. Aluminum And Aluminum Alloys. Materials Park, OH: ASM International.
2024 | 0.5 | 0.5 | 4.35 | 0.6 | 1.5 | 0.1 | 0.25 | 0 | 0.15 | 0.05 | 0 | 0 | 0 | 0 | 0 | 0 | 0 | 0 | 92 | 495 | 175 | 24 | Rolled | Water | No | Artificial | No | Sheet | T6 | 417 | 505 | 10 | Davis, J., 1993. Aluminum And Aluminum Alloys. Materials Park, OH: ASM International.
2024 | 0.5 | 0.5 | 4.35 | 0.6 | 1.5 | 0.1 | 0.25 | 0 | 0.15 | 0.05 | 0 | 0 | 0 | 0 | 0 | 0 | 0 | 0 | 92 | 495 | 160 | 90 | Rolled | Water | No | Artificial | No | Sheet | T6 | 403 | 502 | 10 | Davis, J., 1993. Aluminum And Aluminum Alloys. Materials Park, OH: ASM International.
2024 | 0.5 | 0.5 | 4.35 | 0.6 | 1.5 | 0.1 | 0.25 | 0 | 0.15 | 0.05 | 0 | 0 | 0 | 0 | 0 | 0 | 0 | 0 | 92 | 495 | 150 | 1000 | Rolled | Water | No | Artificial | No | Sheet | T6 | 457 | 488 | 7 | Davis, J., 1993. Aluminum And Aluminum Alloys. Materials Park, OH: ASM International.
2024 | 0.5 | 0.5 | 4.35 | 0.6 | 1.5 | 0.1 | 0.25 | 0 | 0.15 | 0.05 | 0 | 0 | 0 | 0 | 0 | 0 | 0 | 0 | 92 | 495 | 190 | 8 | Rolled | Water | 6% Work Hardening | Artificial | No | Sheet | T86 | 440 | 488 | 3.5 | Davis, J., 1993. Aluminum And Aluminum Alloys. Materials Park, OH: ASM International.
2024 | 0.5 | 0.5 | 4.35 | 0.6 | 1.5 | 0.1 | 0.25 | 0 | 0.15 | 0.05 | 0 | 0 | 0 | 0 | 0 | 0 | 0 | 0 | 92 | 495 | 190 | 8 | Rolled | Water | 6% Work Hardening | Artificial | No | Plate | T86 | 440 | 485 | 4 | Davis, J., 1993. Aluminum And Aluminum Alloys. Materials Park, OH: ASM International.
2024 | 0.5 | 0.5 | 4.35 | 0.6 | 1.5 | 0.1 | 0.25 | 0 | 0.15 | 0.05 | 0 | 0 | 0 | 0 | 0 | 0 | 0 | 0 | 92 | 495 | 205 | 3 | Rolled | Water | No | Artificial | No | Sheet | T6 | 433 | 480 | 8 | Davis, J., 1993. Aluminum And Aluminum Alloys. Materials Park, OH: ASM International.
2024 | 0.5 | 0.5 | 4.35 | 0.6 | 1.5 | 0.1 | 0.25 | 0 | 0.15 | 0.05 | 0 | 0 | 0 | 0 | 0 | 0 | 0 | 0 | 92 | 495 | 25 | 0 | Rolled | Water | 6% Work Hardening | Natural | No | Sheet | T36 | 363 | 475 | 10 | Davis, J., 1993. Aluminum And Aluminum Alloys. Materials Park, OH: ASM International.
2024 | 0.5 | 0.5 | 4.35 | 0.6 | 1.5 | 0.1 | 0.25 | 0 | 0.15 | 0.05 | 0 | 0 | 0 | 0 | 0 | 0 | 0 | 0 | 92 | 495 | 25 | 0 | Rolled | Water | 6% Work Hardening | Natural | No | Bar | T36 | 360 | 475 | 10 | Davis, J., 1993. Aluminum And Aluminum Alloys. Materials Park, OH: ASM International.
2024 | 0.5 | 0.5 | 4.35 | 0.6 | 1.5 | 0.1 | 0.25 | 0 | 0.15 | 0.05 | 0 | 0 | 0 | 0 | 0 | 0 | 0 | 0 | 92 | 495 | 25 | 0 | Rolled | Water | 6% Work Hardening | Natural | No | Rod | T36 | 360 | 475 | 10 | Davis, J., 1993. Aluminum And Aluminum Alloys. Materials Park, OH: ASM International.
2024 | 0.5 | 0.5 | 4.35 | 0.6 | 1.5 | 0.1 | 0.25 | 0 | 0.15 | 0.05 | 0 | 0 | 0 | 0 | 0 | 0 | 0 | 0 | 92 | 495 | 25 | 0 | Rolled | Water | 6% Work Hardening | Natural | No | Wire | T36 | 360 | 475 | 10 | Davis, J., 1993. Aluminum And Aluminum Alloys. Materials Park, OH: ASM International.
2024 | 0.5 | 0.5 | 4.35 | 0.6 | 1.5 | 0.1 | 0.25 | 0 | 0.15 | 0.05 | 0 | 0 | 0 | 0 | 0 | 0 | 0 | 0 | 92 | 495 | 25 | 0 | Rolled | Water | Stretch | Natural | No | Sheet | T351 | 325 | 470 | 20 | Davis, J., 1993. Aluminum And Aluminum Alloys. Materials Park, OH: ASM International.
2024 | 0.5 | 0.5 | 4.35 | 0.6 | 1.5 | 0.1 | 0.25 | 0 | 0 | 0 | 0 | 0 | 0 | 0 | 0 | 0 | 0 | 0 | 92.2 | 493 | 25 | 0 | Rolled | Water | No | Natural | No | Plate | T4 | 324 | 469 | 19 | Davis, J., 1993. Aluminum And Aluminum Alloys. Materials Park, OH: ASM International.
2024 | 0.5 | 0.5 | 4.35 | 0.6 | 1.5 | 0.1 | 0.25 | 0 | 0.15 | 0.05 | 0 | 0 | 0 | 0 | 0 | 0 | 0 | 0 | 92 | 495 | 25 | 0 | Rolled | Water | Work Hardening | Natural | No | Sheet | T3 | 318 | 461 | 15.6 | Davis, J., 1993. Aluminum And Aluminum Alloys. Materials Park, OH: ASM International.
2024 | 0.5 | 0.5 | 4.35 | 0.6 | 1.5 | 0.1 | 0.25 | 0 | 0.15 | 0.05 | 0 | 0 | 0 | 0 | 0 | 0 | 0 | 0 | 92 | 495 | 190 | 12 | Rolled | Water | Stretch | Artificial | No | Plate | T851 | 398 | 457 | 5 | Davis, J., 1993. Aluminum And Aluminum Alloys. Materials Park, OH: ASM International.
2024 | 0.5 | 0.5 | 4.35 | 0.6 | 1.5 | 0.1 | 0.25 | 0 | 0.15 | 0.05 | 0 | 0 | 0 | 0 | 0 | 0 | 0 | 0 | 92 | 495 | 190 | 12 | Extruded | Water | Stretch | Artificial | No | Bar | T851 | 400 | 455 | 5 | Davis, J., 1993. Aluminum And Aluminum Alloys. Materials Park, OH: ASM International.
2024 | 0.5 | 0.5 | 4.35 | 0.6 | 1.5 | 0.1 | 0.25 | 0 | 0.15 | 0 | 0 | 0 | 0 | 0 | 0 | 0 | 0 | 0 | 92.05 | 495 | 190 | 12 | Rolled | Water | Stretch | Artificial | No | Plate | T851 | 400 | 455 | 5 | Davis, J., 1993. Aluminum And Aluminum Alloys. Materials Park, OH: ASM International.
2024 | 0.5 | 0.5 | 4.35 | 0.6 | 1.5 | 0.1 | 0.25 | 0 | 0.15 | 0.05 | 0 | 0 | 0 | 0 | 0 | 0 | 0 | 0 | 92 | 495 | 190 | 12 | Rolled | Water | Stretch | Artificial | No | Bar | T851 | 400 | 455 | 5 | Davis, J., 1993. Aluminum And Aluminum Alloys. Materials Park, OH: ASM International.
2024 | 0.5 | 0.5 | 4.35 | 0.6 | 1.5 | 0.1 | 0.25 | 0 | 0.15 | 0.05 | 0 | 0 | 0 | 0 | 0 | 0 | 0 | 0 | 92 | 495 | 190 | 12 | Extruded | Water | Stretch | Artificial | No | Rod | T851 | 400 | 455 | 5 | Davis, J., 1993. Aluminum And Aluminum Alloys. Materials Park, OH: ASM International.
2024 | 0.5 | 0.5 | 4.35 | 0.6 | 1.5 | 0.1 | 0.25 | 0 | 0.15 | 0.05 | 0 | 0 | 0 | 0 | 0 | 0 | 0 | 0 | 92 | 495 | 190 | 12 | Extruded | Water | Stretch | Artificial | No | Tube | T851 | 400 | 455 | 5 | Davis, J., 1993. Aluminum And Aluminum Alloys. Materials Park, OH: ASM International.
2024 | 0.5 | 0.5 | 4.35 | 0.6 | 1.5 | 0.1 | 0.25 | 0 | 0.15 | 0.05 | 0 | 0 | 0 | 0 | 0 | 0 | 0 | 0 | 92 | 495 | 190 | 12 | Rolled | Water | Stretch | Artificial | No | Rod | T851 | 400 | 455 | 5 | Davis, J., 1993. Aluminum And Aluminum Alloys. Materials Park, OH: ASM International.
2024 | 0.5 | 0.5 | 4.35 | 0.6 | 1.5 | 0.1 | 0.25 | 0 | 0.15 | 0.05 | 0 | 0 | 0 | 0 | 0 | 0 | 0 | 0 | 92 | 495 | 190 | 12 | Rolled | Water | Stretch | Artificial | No | Wire | T851 | 400 | 455 | 5 | Davis, J., 1993. Aluminum And Aluminum Alloys. Materials Park, OH: ASM International.
2024 | 0.5 | 0.5 | 4.35 | 0.6 | 1.5 | 0.1 | 0.25 | 0 | 0.15 | 0.05 | 0 | 0 | 0 | 0 | 0 | 0 | 0 | 0 | 92 | 495 | 25 | 0 | Rolled | Water | 6% Work Hardening | Natural | No | Plate | T36 | 340 | 455 | 9.5 | Davis, J., 1993. Aluminum And Aluminum Alloys. Materials Park, OH: ASM International.
2024 | 0.5 | 0.5 | 4.35 | 0.6 | 1.5 | 0.1 | 0.25 | 0 | 0.15 | 0.05 | 0 | 0 | 0 | 0 | 0 | 0 | 0 | 0 | 92 | 495 | 260 | 0.5 | Rolled | Water | No | Artificial | No | Sheet | T6 | 396 | 454 | 9 | Davis, J., 1993. Aluminum And Aluminum Alloys. Materials Park, OH: ASM International.
2024 | 0.5 | 0.5 | 4.35 | 0.6 | 1.5 | 0.1 | 0.25 | 0 | 0.15 | 0.05 | 0 | 0 | 0 | 0 | 0 | 0 | 0 | 0 | 92 | 495 | 25 | 0 | Rolled | Water | Stretch | Natural | No | Plate | T351 | 310 | 450 | 8.9 | Davis, J., 1993. Aluminum And Aluminum Alloys. Materials Park, OH: ASM International.
2024 | 0.5 | 0.5 | 4.35 | 0.6 | 1.5 | 0.1 | 0.25 | 0 | 0.15 | 0.05 | 0 | 0 | 0 | 0 | 0 | 0 | 0 | 0 | 92 | 495 | 25 | 0 | Extruded | Water | Work Hardening | Natural | No | Bar | T3 | 319 | 448 | 10 | Davis, J., 1993. Aluminum And Aluminum Alloys. Materials Park, OH: ASM International.
2024 | 0.5 | 0.5 | 4.35 | 0.6 | 1.5 | 0.1 | 0.25 | 0 | 0.15 | 0.05 | 0 | 0 | 0 | 0 | 0 | 0 | 0 | 0 | 92 | 495 | 25 | 0 | Extruded | Water | Work Hardening | Natural | No | Rod | T3 | 319 | 448 | 10 | Davis, J., 1993. Aluminum And Aluminum Alloys. Materials Park, OH: ASM International.
2024 | 0.5 | 0.5 | 4.35 | 0.6 | 1.5 | 0.1 | 0.25 | 0 | 0.15 | 0.05 | 0 | 0 | 0 | 0 | 0 | 0 | 0 | 0 | 92 | 495 | 25 | 0 | Extruded | Water | Work Hardening | Natural | No | Tube | T3 | 319 | 448 | 10 | Davis, J., 1993. Aluminum And Aluminum Alloys. Materials Park, OH: ASM International.
2024 | 0.5 | 0.5 | 4.35 | 0.6 | 1.5 | 0.1 | 0.25 | 0 | 0.15 | 0.05 | 0 | 0 | 0 | 0 | 0 | 0 | 0 | 0 | 92 | 495 | 190 | 12 | Rolled | Water | Work Hardening | Artificial | No | Sheet | T8 | 385 | 445 | 5 | Davis, J., 1993. Aluminum And Aluminum Alloys. Materials Park, OH: ASM International.
2024 | 0.5 | 0.5 | 4.35 | 0.6 | 1.5 | 0.1 | 0.25 | 0 | 0.15 | 0.05 | 0 | 0 | 0 | 0 | 0 | 0 | 0 | 0 | 92 | 495 | 190 | 12 | Extruded | Water | Work Hardening | Artificial | No | Bar | T8 | 385 | 440 | 4 | Davis, J., 1993. Aluminum And Aluminum Alloys. Materials Park, OH: ASM International.
2024 | 0.5 | 0.5 | 4.35 | 0.6 | 1.5 | 0.1 | 0.25 | 0 | 0.15 | 0.05 | 0 | 0 | 0 | 0 | 0 | 0 | 0 | 0 | 92 | 495 | 190 | 12 | Extruded | Water | Work Hardening | Artificial | No | Rod | T8 | 385 | 440 | 4 | Davis, J., 1993. Aluminum And Aluminum Alloys. Materials Park, OH: ASM International.
2024 | 0.5 | 0.5 | 4.35 | 0.6 | 1.5 | 0.1 | 0.25 | 0 | 0.15 | 0.05 | 0 | 0 | 0 | 0 | 0 | 0 | 0 | 0 | 92 | 495 | 190 | 12 | Extruded | Water | Work Hardening | Artificial | No | Tube | T8 | 385 | 440 | 4 | Davis, J., 1993. Aluminum And Aluminum Alloys. Materials Park, OH: ASM International.
2024 | 0.5 | 0.5 | 4.35 | 0.6 | 1.5 | 0.1 | 0.25 | 0 | 0.15 | 0.05 | 0 | 0 | 0 | 0 | 0 | 0 | 0 | 0 | 92 | 495 | 190 | 9 | Rolled | Water | No | Artificial | No | Sheet | T6 | 345 | 440 | 5 | Davis, J., 1993. Aluminum And Aluminum Alloys. Materials Park, OH: ASM International.
2024 | 0.5 | 0.5 | 4.35 | 0.6 | 1.5 | 0.1 | 0.25 | 0 | 0.15 | 0.05 | 0 | 0 | 0 | 0 | 0 | 0 | 0 | 0 | 92 | 495 | 25 | 0 | Drawn | Water | Work Hardening | Natural | No | Tube | T3 | 290 | 440 | 16 | Davis, J., 1993. Aluminum And Aluminum Alloys. Materials Park, OH: ASM International.
2024 | 0.5 | 0.5 | 4.35 | 0.6 | 1.5 | 0.1 | 0.25 | 0 | 0.15 | 0.05 | 0 | 0 | 0 | 0 | 0 | 0 | 0 | 0 | 92 | 495 | 25 | 0 | Drawn | Water | No | Natural | No | Tube | T4 | 275 | 440 | 13 | Davis, J., 1993. Aluminum And Aluminum Alloys. Materials Park, OH: ASM International.
2024 | 0.5 | 0.5 | 4.35 | 0.6 | 1.5 | 0.1 | 0.25 | 0 | 0.15 | 0.05 | 0 | 0 | 0 | 0 | 0 | 0 | 0 | 0 | 92 | 495 | 190 | 9 | Rolled | Water | No | Artificial | No | Plate | T6 | 345 | 438 | 5 | Davis, J., 1993. Aluminum And Aluminum Alloys. Materials Park, OH: ASM International.
2024 | 0.5 | 0.5 | 4.35 | 0.6 | 1.5 | 0.1 | 0.25 | 0 | 0.15 | 0.05 | 0 | 0 | 0 | 0 | 0 | 0 | 0 | 0 | 92 | 495 | 190 | 12 | Rolled | Water | No | Artificial | No | Bar | T6 | 345 | 425 | 5 | Davis, J., 1993. Aluminum And Aluminum Alloys. Materials Park, OH: ASM International.
2024 | 0.5 | 0.5 | 4.35 | 0.6 | 1.5 | 0.1 | 0.25 | 0 | 0.15 | 0.05 | 0 | 0 | 0 | 0 | 0 | 0 | 0 | 0 | 92 | 495 | 190 | 12 | Rolled | Water | No | Artificial | No | Rod | T6 | 345 | 425 | 5 | Davis, J., 1993. Aluminum And Aluminum Alloys. Materials Park, OH: ASM International.
2024 | 0.5 | 0.5 | 4.35 | 0.6 | 1.5 | 0.1 | 0.25 | 0 | 0.15 | 0.05 | 0 | 0 | 0 | 0 | 0 | 0 | 0 | 0 | 92 | 495 | 190 | 12 | Rolled | Water | No | Artificial | No | Wire | T6 | 345 | 425 | 5 | Davis, J., 1993. Aluminum And Aluminum Alloys. Materials Park, OH: ASM International.
2024 | 0.5 | 0.5 | 4.35 | 0.6 | 1.5 | 0.1 | 0.25 | 0 | 0.15 | 0.05 | 0 | 0 | 0 | 0 | 0 | 0 | 0 | 0 | 92 | 495 | 25 | 0 | Rolled | Water | Stretch | Natural | No | Bar | T351 | 310 | 425 | 10 | Davis, J., 1993. Aluminum And Aluminum Alloys. Materials Park, OH: ASM International.
2024 | 0.5 | 0.5 | 4.35 | 0.6 | 1.5 | 0.1 | 0.25 | 0 | 0.15 | 0.05 | 0 | 0 | 0 | 0 | 0 | 0 | 0 | 0 | 92 | 495 | 25 | 0 | Rolled | Water | Stretch | Natural | No | Rod | T351 | 310 | 425 | 10 | Davis, J., 1993. Aluminum And Aluminum Alloys. Materials Park, OH: ASM International.
2024 | 0.5 | 0.5 | 4.35 | 0.6 | 1.5 | 0.1 | 0.25 | 0 | 0.15 | 0.05 | 0 | 0 | 0 | 0 | 0 | 0 | 0 | 0 | 92 | 495 | 25 | 0 | Rolled | Water | Stretch | Natural | No | Wire | T351 | 310 | 425 | 10 | Davis, J., 1993. Aluminum And Aluminum Alloys. Materials Park, OH: ASM International.
2024 | 0.5 | 0.5 | 4.35 | 0.6 | 1.5 | 0.1 | 0.25 | 0 | 0.15 | 0.05 | 0 | 0 | 0 | 0 | 0 | 0 | 0 | 0 | 92 | 495 | 25 | 0 | Drawn | Water | No | Natural | No | Rod | T4 | 275 | 425 | 10 | Davis, J., 1993. Aluminum And Aluminum Alloys. Materials Park, OH: ASM International.
2024 | 0.5 | 0.5 | 4.35 | 0.6 | 1.5 | 0.1 | 0.25 | 0 | 0.15 | 0.05 | 0 | 0 | 0 | 0 | 0 | 0 | 0 | 0 | 92 | 560 | 25 | 0 | Rolled | Water | No | Natural | No | Bar | T4 | 275 | 425 | 10 | Davis, J., 1993. Aluminum And Aluminum Alloys. Materials Park, OH: ASM International.
2024 | 0.5 | 0.5 | 4.35 | 0.6 | 1.5 | 0.1 | 0.25 | 0 | 0.15 | 0.05 | 0 | 0 | 0 | 0 | 0 | 0 | 0 | 0 | 92 | 560 | 25 | 0 | Rolled | Water | No | Natural | No | Rod | T4 | 275 | 425 | 10 | Davis, J., 1993. Aluminum And Aluminum Alloys. Materials Park, OH: ASM International.
2024 | 0.5 | 0.5 | 4.35 | 0.6 | 1.5 | 0.1 | 0.25 | 0 | 0.15 | 0.05 | 0 | 0 | 0 | 0 | 0 | 0 | 0 | 0 | 92 | 560 | 25 | 0 | Rolled | Water | No | Natural | No | Wire | T4 | 275 | 425 | 10 | Davis, J., 1993. Aluminum And Aluminum Alloys. Materials Park, OH: ASM International.
2024 | 0.5 | 0.5 | 4.35 | 0.6 | 1.5 | 0.1 | 0.25 | 0 | 0.15 | 0.05 | 0 | 0 | 0 | 0 | 0 | 0 | 0 | 0 | 92 | 495 | 25 | 0 | Drawn | Water | No | Natural | No | Wire | T4 | 275 | 425 | 10 | Davis, J., 1993. Aluminum And Aluminum Alloys. Materials Park, OH: ASM International.
2024 | 0.5 | 0.5 | 4.35 | 0.6 | 1.5 | 0.1 | 0.25 | 0 | 0.15 | 0.05 | 0 | 0 | 0 | 0 | 0 | 0 | 0 | 0 | 92 | 495 | 25 | 0 | Rolled | Water | No | Natural | No | Bar | T4 | 284 | 419 | 10 | Davis, J., 1993. Aluminum And Aluminum Alloys. Materials Park, OH: ASM International.
2024 | 0.5 | 0.5 | 4.35 | 0.6 | 1.5 | 0.1 | 0.25 | 0 | 0.15 | 0.05 | 0 | 0 | 0 | 0 | 0 | 0 | 0 | 0 | 92 | 495 | 25 | 0 | Rolled | Water | No | Natural | No | Rod | T4 | 284 | 419 | 10 | Davis, J., 1993. Aluminum And Aluminum Alloys. Materials Park, OH: ASM International.
2024 | 0.5 | 0.5 | 4.35 | 0.6 | 1.5 | 0.1 | 0.25 | 0 | 0.15 | 0.05 | 0 | 0 | 0 | 0 | 0 | 0 | 0 | 0 | 92 | 495 | 25 | 0 | Rolled | Water | No | Natural | No | Wire | T4 | 284 | 419 | 10 | Davis, J., 1993. Aluminum And Aluminum Alloys. Materials Park, OH: ASM International.
2024 | 0.5 | 0.5 | 4.35 | 0.6 | 1.5 | 0.1 | 0.25 | 0 | 0.15 | 0.05 | 0 | 0 | 0 | 0 | 0 | 0 | 0 | 0 | 92 | 495 | 190 | 16 | Rolled | Water | No | Overageing | No | Sheet | T7 | 315 | 415 | 5 | Davis, J., 1993. Aluminum And Aluminum Alloys. Materials Park, OH: ASM International.
2024 | 0.5 | 0.5 | 4.35 | 0.6 | 1.5 | 0.1 | 0.25 | 0 | 0.15 | 0.05 | 0 | 0 | 0 | 0 | 0 | 0 | 0 | 0 | 92 | 495 | 190 | 16 | Rolled | Water | No | Artificial | No | Bar | T6 | 315 | 415 | 5 | Davis, J., 1993. Aluminum And Aluminum Alloys. Materials Park, OH: ASM International.
2024 | 0.5 | 0.5 | 4.35 | 0.6 | 1.5 | 0.1 | 0.25 | 0 | 0.15 | 0.05 | 0 | 0 | 0 | 0 | 0 | 0 | 0 | 0 | 92 | 495 | 190 | 16 | Rolled | Water | No | Artificial | No | Rod | T6 | 315 | 415 | 5 | Davis, J., 1993. Aluminum And Aluminum Alloys. Materials Park, OH: ASM International.
2024 | 0.5 | 0.5 | 4.35 | 0.6 | 1.5 | 0.1 | 0.25 | 0 | 0.15 | 0.05 | 0 | 0 | 0 | 0 | 0 | 0 | 0 | 0 | 92 | 495 | 190 | 16 | Rolled | Water | No | Artificial | No | Wire | T6 | 315 | 415 | 5 | Davis, J., 1993. Aluminum And Aluminum Alloys. Materials Park, OH: ASM International.
2024 | 0.5 | 0.5 | 4.35 | 0.6 | 1.5 | 0.1 | 0.25 | 0 | 0.15 | 0.05 | 0 | 0 | 0 | 0 | 0 | 0 | 0 | 0 | 92 | 495 | 25 | 0 | Rolled | Water | No | Natural | No | Plate | T4 | 260 | 415 | 8 | Davis, J., 1993. Aluminum And Aluminum Alloys. Materials Park, OH: ASM International.
2024 | 0.5 | 0.5 | 4.35 | 0.6 | 1.5 | 0.1 | 0.25 | 0 | 0.15 | 0.05 | 0 | 0 | 0 | 0 | 0 | 0 | 0 | 0 | 92 | 495 | 25 | 0 | Extruded | Water | No | Natural | No | Bar | T4 | 260 | 395 | 10 | Davis, J., 1993. Aluminum And Aluminum Alloys. Materials Park, OH: ASM International.
2024 | 0.5 | 0.5 | 4.35 | 0.6 | 1.5 | 0.1 | 0.25 | 0 | 0.15 | 0.05 | 0 | 0 | 0 | 0 | 0 | 0 | 0 | 0 | 92 | 495 | 25 | 0 | Extruded | Water | No | Natural | No | Rod | T4 | 260 | 395 | 10 | Davis, J., 1993. Aluminum And Aluminum Alloys. Materials Park, OH: ASM International.
2024 | 0.5 | 0.5 | 4.35 | 0.6 | 1.5 | 0.1 | 0.25 | 0 | 0.15 | 0.05 | 0 | 0 | 0 | 0 | 0 | 0 | 0 | 0 | 92 | 495 | 25 | 0 | Extruded | Water | No | Natural | No | Tube | T4 | 260 | 395 | 10 | Davis, J., 1993. Aluminum And Aluminum Alloys. Materials Park, OH: ASM International.
2024 | 0.5 | 0.5 | 4.35 | 0.6 | 1.5 | 0.1 | 0.25 | 0 | 0.15 | 0.05 | 0 | 0 | 0 | 0 | 0 | 0 | 0 | 0 | 92 | 413 | 25 | 0 | Drawn | Furnace | No | No | No | Rod | O | N/A | 240 | N/A | Davis, J., 1993. Aluminum And Aluminum Alloys. Materials Park, OH: ASM International.
2024 | 0.5 | 0.5 | 4.35 | 0.6 | 1.5 | 0.1 | 0.25 | 0 | 0.15 | 0.05 | 0 | 0 | 0 | 0 | 0 | 0 | 0 | 0 | 92 | 413 | 25 | 0 | Rolled | Furnace | No | No | No | Bar | O | N/A | 240 | 16 | Davis, J., 1993. Aluminum And Aluminum Alloys. Materials Park, OH: ASM International.
2024 | 0.5 | 0.5 | 4.35 | 0.6 | 1.5 | 0.1 | 0.25 | 0 | 0.15 | 0.05 | 0 | 0 | 0 | 0 | 0 | 0 | 0 | 0 | 92 | 413 | 25 | 0 | Rolled | Furnace | No | No | No | Wire | O | N/A | 240 | 16 | Davis, J., 1993. Aluminum And Aluminum Alloys. Materials Park, OH: ASM International.
2024 | 0.5 | 0.5 | 4.35 | 0.6 | 1.5 | 0.1 | 0.25 | 0 | 0.15 | 0.05 | 0 | 0 | 0 | 0 | 0 | 0 | 0 | 0 | 92 | 413 | 25 | 0 | Drawn | Furnace | No | No | No | Wire | O | N/A | 240 | N/A | Davis, J., 1993. Aluminum And Aluminum Alloys. Materials Park, OH: ASM International.
2024 | 0.5 | 0.5 | 4.35 | 0.6 | 1.5 | 0.1 | 0.25 | 0 | 0.15 | 0.05 | 0 | 0 | 0 | 0 | 0 | 0 | 0 | 0 | 92 | 413 | 25 | 0 | Extruded | Furnace | No | No | No | Bar | O | 130 | 240 | 12 | Davis, J., 1993. Aluminum And Aluminum Alloys. Materials Park, OH: ASM International.
2024 | 0.5 | 0.5 | 4.35 | 0.6 | 1.5 | 0.1 | 0.25 | 0 | 0.15 | 0.05 | 0 | 0 | 0 | 0 | 0 | 0 | 0 | 0 | 92 | 413 | 25 | 0 | Extruded | Furnace | No | No | No | Rod | O | 130 | 240 | 12 | Davis, J., 1993. Aluminum And Aluminum Alloys. Materials Park, OH: ASM International.
2024 | 0.5 | 0.5 | 4.35 | 0.6 | 1.5 | 0.1 | 0.25 | 0 | 0.15 | 0.05 | 0 | 0 | 0 | 0 | 0 | 0 | 0 | 0 | 92 | 413 | 25 | 0 | Extruded | Furnace | No | No | No | Tube | O | 130 | 240 | 12 | Davis, J., 1993. Aluminum And Aluminum Alloys. Materials Park, OH: ASM International.
2024 | 0.5 | 0.5 | 4.35 | 0.6 | 1.5 | 0.1 | 0.25 | 0 | 0.15 | 0.05 | 0 | 0 | 0 | 0 | 0 | 0 | 0 | 0 | 92 | 413 | 25 | 0 | Drawn | Furnace | No | No | No | Tube | O | 105 | 220 | N/A | Davis, J., 1993. Aluminum And Aluminum Alloys. Materials Park, OH: ASM International.
2024 | 0.5 | 0.5 | 4.35 | 0.6 | 1.5 | 0.1 | 0.25 | 0 | 0.15 | 0.05 | 0 | 0 | 0 | 0 | 0 | 0 | 0 | 0 | 92 | 413 | 25 | 0 | Rolled | Furnace | No | No | No | Plate | O | 95 | 220 | 12 | Davis, J., 1993. Aluminum And Aluminum Alloys. Materials Park, OH: ASM International.
2024 | 0.5 | 0.5 | 4.35 | 0.6 | 1.5 | 0.1 | 0.25 | 0 | 0.15 | 0.05 | 0 | 0 | 0 | 0 | 0 | 0 | 0 | 0 | 92 | 413 | 25 | 0 | Rolled | Furnace | No | No | No | Sheet | O | 85 | 203 | 16 | Davis, J., 1993. Aluminum And Aluminum Alloys. Materials Park, OH: ASM International.
2024 | 0.1 | 0.2 | 4.2 | 0.91 | 1.4 | 0 | 0.03 | 0 | 0 | 0 | 0 | 0 | 0 | 0 | 0 | 0 | 0 | 0 | 93.16 | 520 | 25 | 300 | Rolled | Water | No | Natural | No | Bar | T4 | 259 | 510 | 16.1 | Fujda, M., Misicko, R., Rusnakova, L., Sojko, M., 2007. Effect of Solution Annealing Temperature on Structure and Mechanical Properties of EN AW 2024 Aluminium Alloy. Journal of Metals, Materials and Minerals, 17(1), pp.35-40.
2024 | 0.1 | 0.2 | 4.2 | 0.91 | 1.4 | 0 | 0.03 | 0 | 0 | 0 | 0 | 0 | 0 | 0 | 0 | 0 | 0 | 0 | 93.16 | 540 | 25 | 300 | Rolled | Water | No | Natural | No | Bar | T4 | 237 | 462 | 19.3 | Fujda, M., Misicko, R., Rusnakova, L., Sojko, M., 2007. Effect of Solution Annealing Temperature on Structure and Mechanical Properties of EN AW 2024 Aluminium Alloy. Journal of Metals, Materials and Minerals, 17(1), pp.35-40.
2024 | 0.1 | 0.2 | 4.2 | 0.91 | 1.4 | 0 | 0.03 | 0 | 0 | 0 | 0 | 0 | 0 | 0 | 0 | 0 | 0 | 0 | 93.16 | 560 | 25 | 300 | Rolled | Water | No | Natural | No | Bar | T4 | 209 | 391 | 25.8 | Fujda, M., Misicko, R., Rusnakova, L., Sojko, M., 2007. Effect of Solution Annealing Temperature on Structure and Mechanical Properties of EN AW 2024 Aluminium Alloy. Journal of Metals, Materials and Minerals, 17(1), pp.35-40.
2024 | 0.29 | 0.42 | 4.2 | 0.63 | 1.26 | 0 | 0 | 0 | 0 | 0 | 0 | 0 | 0 | 0 | 0 | 0 | 0 | 0 | 93.2 | 500 | 100 | 25 | Extruded | Water | No | Artificial | No | Rod | T6 | 414 | 578 | 15.8 | Goodarzy, M., Arabi, H., Boutorabi, M., Seyedein, S. and Hasani Najafabadi, S., 2014. The effects of room temperature ECAP and subsequent aging on mechanical properties of 2024 Al alloy. Journal of Alloys and Compounds, 585, pp.753-759.
2024 | 0.29 | 0.42 | 4.2 | 0.63 | 1.26 | 0 | 0 | 0 | 0 | 0 | 0 | 0 | 0 | 0 | 0 | 0 | 0 | 0 | 93.2 | 500 | 25 | 72 | Extruded | Water | No | Natural | No | Rod | T4 | 385 | 552 | 11.8 | Goodarzy, M., Arabi, H., Boutorabi, M., Seyedein, S. and Hasani Najafabadi, S., 2014. The effects of room temperature ECAP and subsequent aging on mechanical properties of 2024 Al alloy. Journal of Alloys and Compounds, 585, pp.753-759.
2024 | 0.29 | 0.42 | 4.2 | 0.63 | 1.26 | 0 | 0 | 0 | 0 | 0 | 0 | 0 | 0 | 0 | 0 | 0 | 0 | 0 | 93.2 | 500 | 25 | 0 | Extruded | Water | No | Natural | No | Rod | T4 | 185 | 393 | 18.5 | Goodarzy, M., Arabi, H., Boutorabi, M., Seyedein, S. and Hasani Najafabadi, S., 2014. The effects of room temperature ECAP and subsequent aging on mechanical properties of 2024 Al alloy. Journal of Alloys and Compounds, 585, pp.753-759.
2024 | 0.3 | 0.4 | 4.4 | 0.6 | 1.6 | 0.1 | 0.2 | 0 | 0 | 0 | 0 | 0 | 0 | 0 | 0 | 0 | 0 | 0 | 92.4 | 495 | 190 | 12 | Thixoformed | Water | No | Artificial | No | Forging | T6 | 257 | 377 | 15.1 | GUO, H., YANG, X. and ZHANG, M., 2008. Microstructure characteristics and mechanical properties of rheoformed wrought aluminum alloy 2024. Transactions of Nonferrous Metals Society of China, 18(3), pp.555-561.
2024 | 0.5 | 0.5 | 4.35 | 0.6 | 1.5 | 0.1 | 0.25 | 0 | 0.15 | 0.05 | 0 | 0 | 0 | 0 | 0 | 0 | 0 | 0 | 92 | 413 | 25 | 0 | Rolled | Furnace | No | No | No | Rod | O | 120 | 240 | 25.5 | Horita, Z., Fujinami, T., Nemoto, M. and Langdon, T., 2001. Improvement of mechanical properties for Al alloys using equal-channel angular pressing. Journal of Materials Processing Technology, 117(3), pp.288-292.
2024 | 0.2 | 0.5 | 4.1 | 0.6 | 1.2 | 0.1 | 0.1 | 0 | 0 | 0 | 0 | 0 | 0 | 0 | 0 | 0 | 0 | 0 | 93.2 | 500 | 100 | 20 | Extruded | Water | No | Artificial | No | Rod | T6 | 421 | 609 | 20 | Kim, W., Chung, C., Ma, D., Hong, S. and Kim, H., 2003. Optimization of strength and ductility of 2024 Al by equal channel angular pressing (ECAP) and post-ECAP aging. Scripta Materialia, 49(4), pp.333-338.
2024 | 0.2 | 0.5 | 4.1 | 0.6 | 1.2 | 0.1 | 0.1 | 0 | 0 | 0 | 0 | 0 | 0 | 0 | 0 | 0 | 0 | 0 | 93.2 | 500 | 100 | 30 | Extruded | Water | No | Artificial | No | Rod | T6 | 410 | 589 | 19 | Kim, W., Chung, C., Ma, D., Hong, S. and Kim, H., 2003. Optimization of strength and ductility of 2024 Al by equal channel angular pressing (ECAP) and post-ECAP aging. Scripta Materialia, 49(4), pp.333-338.
2024 | 0.2 | 0.5 | 4.1 | 0.6 | 1.2 | 0.1 | 0.1 | 0 | 0 | 0 | 0 | 0 | 0 | 0 | 0 | 0 | 0 | 0 | 93.2 | 500 | 25 | 0 | Extruded | Water | No | Natural | No | Rod | T4 | 330 | 532 | 28 | Kim, W., Chung, C., Ma, D., Hong, S. and Kim, H., 2003. Optimization of strength and ductility of 2024 Al by equal channel angular pressing (ECAP) and post-ECAP aging. Scripta Materialia, 49(4), pp.333-338.
2024 | 0.2 | 0.5 | 4.1 | 0.6 | 1.2 | 0.1 | 0.1 | 0 | 0 | 0 | 0 | 0 | 0 | 0 | 0 | 0 | 0 | 0 | 93.2 | 500 | 100 | 10 | Extruded | Water | No | Artificial | No | Rod | T6 | 329 | 528 | 24 | Kim, W., Chung, C., Ma, D., Hong, S. and Kim, H., 2003. Optimization of strength and ductility of 2024 Al by equal channel angular pressing (ECAP) and post-ECAP aging. Scripta Materialia, 49(4), pp.333-338.
2024 | 0.3 | 0.4 | 4.37 | 0.6 | 1.29 | 0.05 | 0.075 | 0 | 0.009 | 0 | 0 | 0 | 0 | 0 | 0 | 0 | 0 | 0 | 92.906 | 497 | 190 | 16 | Extruded | Water | No | Artificial | No | Bar | T6 | 450 | 525 | 16 | Mao, J., Kang, S. and Park, J., 2005. Grain refinement, thermal stability and tensile properties of 2024 aluminum alloy after equal-channel angular pressing. Journal of Materials Processing Technology, 159(3), pp.314-320.
2024 | 0.3 | 0.4 | 4.37 | 0.6 | 1.29 | 0.05 | 0.075 | 0 | 0.009 | 0 | 0 | 0 | 0 | 0 | 0 | 0 | 0 | 0 | 92.906 | 497 | 290 | 1 | Extruded | Water | No | Artificial | No | Bar | T6 | 220 | 350 | 20 | Mao, J., Kang, S. and Park, J., 2005. Grain refinement, thermal stability and tensile properties of 2024 aluminum alloy after equal-channel angular pressing. Journal of Materials Processing Technology, 159(3), pp.314-320.
2024 | 0.51 | 0.53 | 4.23 | 0.65 | 1.69 | 0 | 0 | 0 | 0 | 0 | 0 | 0 | 0 | 0 | 0 | 0 | 0 | 0 | 92.39 | 495 | 160 | 16 | Extruded | Water | No | Artificial | No | Rod | T6 | 250 | N/A | N/A | Meriç, C., 2000. Physical and mechanical properties of cast under vacuum aluminum alloy 2024 containing lithium additions. Materials Research Bulletin, 35(9), pp.1479-1494.
2024 | 0.51 | 0.49 | 3.95 | 0.96 | 1.65 | 0 | 0 | 0 | 0 | 0 | 2 | 0 | 0 | 0 | 0 | 0 | 0 | 0 | 90.44 | 495 | 160 | 16 | Extruded | Water | No | Artificial | No | Rod | T6 | 210 | N/A | N/A | Meriç, C., 2000. Physical and mechanical properties of cast under vacuum aluminum alloy 2024 containing lithium additions. Materials Research Bulletin, 35(9), pp.1479-1494.
2024 | 0.51 | 0.75 | 4.07 | 0.67 | 1.53 | 0 | 0 | 0 | 0 | 0 | 4 | 0 | 0 | 0 | 0 | 0 | 0 | 0 | 88.47 | 495 | 160 | 16 | Extruded | Water | No | Artificial | No | Rod | T6 | 190 | N/A | N/A | Meriç, C., 2000. Physical and mechanical properties of cast under vacuum aluminum alloy 2024 containing lithium additions. Materials Research Bulletin, 35(9), pp.1479-1494.
2024 | 0.51 | 0.53 | 4.23 | 0.65 | 1.69 | 0 | 0 | 0 | 0 | 0 | 0 | 0 | 0 | 0 | 0 | 0 | 0 | 0 | 92.39 | 495 | 25 | 168 | Extruded | Water | No | Natural | No | Rod | T4 | 255 | 420 | 12 | Meriç, C., 2000. Physical and mechanical properties of cast under vacuum aluminum alloy 2024 containing lithium additions. Materials Research Bulletin, 35(9), pp.1479-1494.
2024 | 0.51 | 0.53 | 4.23 | 0.65 | 1.69 | 0 | 0 | 0 | 0 | 0 | 0 | 0 | 0 | 0 | 0 | 0 | 0 | 0 | 92.39 | 495 | 190 | 12 | Extruded | Water | No | Artificial | No | Rod | T6 | N/A | 400 | 11 | Meriç, C., 2000. Physical and mechanical properties of cast under vacuum aluminum alloy 2024 containing lithium additions. Materials Research Bulletin, 35(9), pp.1479-1494.
2024 | 0.51 | 0.49 | 3.95 | 0.96 | 1.65 | 0 | 0 | 0 | 0 | 0 | 2 | 0 | 0 | 0 | 0 | 0 | 0 | 0 | 90.44 | 495 | 190 | 12 | Extruded | Water | No | Artificial | No | Rod | T6 | N/A | 380 | 7 | Meriç, C., 2000. Physical and mechanical properties of cast under vacuum aluminum alloy 2024 containing lithium additions. Materials Research Bulletin, 35(9), pp.1479-1494.
2024 | 0.5 | 0.5 | 4.35 | 0.6 | 1.5 | 0.1 | 0.25 | 0 | 0.15 | 0 | 0 | 0 | 0 | 0 | 0 | 0 | 0 | 0 | 92.05 | 25 | 25 | 0 | Thixoformed | Air | No | No | No | Ingot | F | 256 | 378 | 20.4 | Meriç, C., 2000. Physical and mechanical properties of cast under vacuum aluminum alloy 2024 containing lithium additions. Materials Research Bulletin, 35(9), pp.1479-1494.
2024 | 0.51 | 0.75 | 4.07 | 0.67 | 1.53 | 0 | 0 | 0 | 0 | 0 | 4 | 0 | 0 | 0 | 0 | 0 | 0 | 0 | 88.47 | 495 | 190 | 12 | Extruded | Water | No | Artificial | No | Rod | T6 | N/A | 370 | 6 | Meriç, C., 2000. Physical and mechanical properties of cast under vacuum aluminum alloy 2024 containing lithium additions. Materials Research Bulletin, 35(9), pp.1479-1494.
2024 | 0.51 | 0.49 | 3.95 | 0.96 | 1.65 | 0 | 0 | 0 | 0 | 0 | 2 | 0 | 0 | 0 | 0 | 0 | 0 | 0 | 90.44 | 495 | 25 | 168 | Extruded | Water | No | Natural | No | Rod | T4 | 250 | 370 | 6 | Meriç, C., 2000. Physical and mechanical properties of cast under vacuum aluminum alloy 2024 containing lithium additions. Materials Research Bulletin, 35(9), pp.1479-1494.
2024 | 0.51 | 0.75 | 4.07 | 0.67 | 1.53 | 0 | 0 | 0 | 0 | 0 | 4 | 0 | 0 | 0 | 0 | 0 | 0 | 0 | 88.47 | 495 | 25 | 168 | Extruded | Water | No | Natural | No | Rod | T4 | 250 | 360 | 5 | Meriç, C., 2000. Physical and mechanical properties of cast under vacuum aluminum alloy 2024 containing lithium additions. Materials Research Bulletin, 35(9), pp.1479-1494.
2024 | 0.5 | 0.5 | 4.35 | 0.6 | 1.5 | 0.1 | 0.25 | 0 | 0 | 0 | 0 | 0 | 0 | 0 | 0 | 0 | 0 | 0 | 92.2 | 493 | 25 | 0 | Rolled | Water | Work Hardening | Natural | No | Sheet | T3 | 345 | 483 | 17 | Metal Suppliers Online, n.d. 2024 Aluminum Material Property Data Sheet. Viewed at https://www.suppliersonline.com/propertypages/2024.asp
2024 | 0.5 | 0.5 | 4.35 | 0.6 | 1.5 | 0.1 | 0.25 | 0 | 0.15 | 0.05 | 0 | 0 | 0 | 0 | 0 | 0 | 0 | 0 | 92 | 495 | 190 | 12 | Wrought | Water | Work Hardening | Artificial | No | Wrought | T8 | 450 | 480 | 6 | Polmear, I., 2017. Light Alloys. Oxford: Elsevier/Butterworth-Heinemann.
2024 | 0.5 | 0.5 | 4.35 | 0.6 | 1.5 | 0.1 | 0.25 | 0 | 0.15 | 0.05 | 0 | 0 | 0 | 0 | 0 | 0 | 0 | 0 | 92 | 495 | 190 | 9 | Wrought | Water | No | Artificial | No | Wrought | T6 | 395 | 475 | 10 | Polmear, I., 2017. Light Alloys. Oxford: Elsevier/Butterworth-Heinemann.
2024 | 0.5 | 0.5 | 4.35 | 0.6 | 1.5 | 0.1 | 0.25 | 0 | 0.15 | 0.05 | 0 | 0 | 0 | 0 | 0 | 0 | 0 | 0 | 92 | 495 | 25 | 0 | Wrought | Water | No | Natural | No | Wrought | T4 | 325 | 470 | 20 | Polmear, I., 2017. Light Alloys. Oxford: Elsevier/Butterworth-Heinemann.
2024 | 0.07 | 0.07 | 3.98 | 0.66 | 1.32 | 0 | 0 | 0 | 0.02 | 0 | 0 | 0 | 0 | 0 | 0 | 0 | 0 | 0 | 93.88 | 495 | 150 | 177 | Rolled | Water | Stretch | Artificial | No | Plate | T851 | 369 | 595 | 8 | Prudhomme, M., Billy, F., Alexis, J., Benoit, G., Hamon, F., Larignon, C., Odemer, G., Blanc, C. and Hénaff, G., 2018. Effect of actual and accelerated ageing on microstructure evolution and mechanical properties of a 2024-T351 aluminium alloy. International Journal of Fatigue, 107, pp.60-71.
2024 | 0.07 | 0.07 | 3.98 | 0.66 | 1.32 | 0 | 0 | 0 | 0.02 | 0 | 0 | 0 | 0 | 0 | 0 | 0 | 0 | 0 | 93.88 | 495 | 150 | 80 | Rolled | Water | Stretch | Artificial | No | Plate | T851 | 363 | 527 | 13 | Prudhomme, M., Billy, F., Alexis, J., Benoit, G., Hamon, F., Larignon, C., Odemer, G., Blanc, C. and Hénaff, G., 2018. Effect of actual and accelerated ageing on microstructure evolution and mechanical properties of a 2024-T351 aluminium alloy. International Journal of Fatigue, 107, pp.60-71.
2024 | 0.07 | 0.07 | 3.98 | 0.66 | 1.32 | 0 | 0 | 0 | 0.02 | 0 | 0 | 0 | 0 | 0 | 0 | 0 | 0 | 0 | 93.88 | 495 | 150 | 55 | Rolled | Water | Stretch | Artificial | No | Plate | T851 | 356 | 496 | 17 | Prudhomme, M., Billy, F., Alexis, J., Benoit, G., Hamon, F., Larignon, C., Odemer, G., Blanc, C. and Hénaff, G., 2018. Effect of actual and accelerated ageing on microstructure evolution and mechanical properties of a 2024-T351 aluminium alloy. International Journal of Fatigue, 107, pp.60-71.
2024 | 0.07 | 0.07 | 3.98 | 0.66 | 1.32 | 0 | 0 | 0 | 0.02 | 0 | 0 | 0 | 0 | 0 | 0 | 0 | 0 | 0 | 93.88 | 495 | 150 | 27 | Rolled | Water | Stretch | Artificial | No | Plate | T851 | 357 | 476 | 20.5 | Prudhomme, M., Billy, F., Alexis, J., Benoit, G., Hamon, F., Larignon, C., Odemer, G., Blanc, C. and Hénaff, G., 2018. Effect of actual and accelerated ageing on microstructure evolution and mechanical properties of a 2024-T351 aluminium alloy. International Journal of Fatigue, 107, pp.60-71.
2024 | 0.07 | 0.07 | 3.98 | 0.66 | 1.32 | 0 | 0 | 0 | 0.02 | 0 | 0 | 0 | 0 | 0 | 0 | 0 | 0 | 0 | 93.88 | 495 | 25 | 96 | Rolled | Water | Stretch | Natural | No | Plate | T351 | 360 | 468 | 19.5 | Prudhomme, M., Billy, F., Alexis, J., Benoit, G., Hamon, F., Larignon, C., Odemer, G., Blanc, C. and Hénaff, G., 2018. Effect of actual and accelerated ageing on microstructure evolution and mechanical properties of a 2024-T351 aluminium alloy. International Journal of Fatigue, 107, pp.60-71.
2024 | 0.04 | 0.1 | 3.49 | 1.31 | 2.15 | 0.002 | 0 | 0 | 0 | 0 | 0 | 0 | 0 | 0 | 0 | 0 | 0 | 0 | 92.908 | 496 | 190 | 8 | Extruded | Water | No | Artificial | No | Rod | T6 | 378 | 479 | 7.8 | Yuan, S., Yeh, J. and Tsau, C., 1999. Improved Microstructures and Mechanical Properties of 2024 Aluminum Alloy Produced by a Reciprocating Extrusion Method. Materials Transactions, JIM, 40(3), pp.233-241.
2036 | 0.5 | 0.5 | 2.6 | 0.25 | 0.45 | 0.1 | 0.25 | 0 | 0.15 | 0 | 0 | 0 | 0 | 0 | 0 | 0 | 0 | 0 | 95.2 | 500 | 25 | 0 | Rolled | Water | No | Natural | No | Sheet | T4 | 178 | 315 | 22 | Davis, J., 1993. Aluminum And Aluminum Alloys. Materials Park, OH: ASM International.
2048 | 0.15 | 0.2 | 3.3 | 0.4 | 1.5 | 0 | 0.25 | 0 | 0.1 | 0 | 0 | 0 | 0 | 0 | 0 | 0 | 0 | 0 | 94.1 | 500 | 25 | 0 | Rolled | Water | Stretch | Artificial | No | Plate | T851 | 414 | 462 | 7 | Davis, J., 1993. Aluminum And Aluminum Alloys. Materials Park, OH: ASM International.
2124 | 0.04 | 0.3 | 4.65 | 0.9 | 1.65 | 0 | 0.01 | 0 | 0 | 0 | 0 | 0 | 0 | 0 | 0 | 0 | 0 | 0 | 92.45 | 490 | 120 | 18 | Extruded | Water | No | Natural | No | Bar | T4 | 327 | 491 | 18 | Srivatsan, T., Lanning, D. and Soni, K., 1993. Microstructure, tensile properties and fracture behaviour of an Al-Cu-Mg alloy 2124. Journal of Materials Science, 28(12), pp.3205-3213.
2218 | 0.9 | 1 | 4 | 0.2 | 1.5 | 0.1 | 0.25 | 0 | 0 | 0 | 0 | 2 | 0 | 0 | 0 | 0 | 0 | 0 | 90.05 | 510 | 170 | 10 | Wrought | Water | No | Overageing | No | Wrought | T61 | 304 | 406 | 13 | Davis, J., 1993. Aluminum And Aluminum Alloys. Materials Park, OH: ASM International.
2218 | 0.9 | 1 | 4 | 0.2 | 1.5 | 0.1 | 0.25 | 0 | 0 | 0 | 0 | 2 | 0 | 0 | 0 | 0 | 0 | 0 | 90.05 | 510 | 240 | 6 | Wrought | Water | No | Overageing | No | Wrought | T7 | 255 | 331 | 11 | Davis, J., 1993. Aluminum And Aluminum Alloys. Materials Park, OH: ASM International.
2219 | 0.2 | 0.3 | 6.3 | 0.3 | 0.02 | 0 | 0.1 | 0.1 | 0.06 | 0.175 | 0 | 0 | 0 | 0 | 0 | 0 | 0 | 0 | 92.445 | 535 | 165 | 24 | Wrought | Water | 7% Work Hardening | Artificial | No | Wrought | T87 | 393 | 476 | 10 | Davis, J., 1993. Aluminum And Aluminum Alloys. Materials Park, OH: ASM International.
2219 | 0.2 | 0.3 | 6.3 | 0.3 | 0.02 | 0 | 0.1 | 0.1 | 0.06 | 0.175 | 0 | 0 | 0 | 0 | 0 | 0 | 0 | 0 | 92.445 | 535 | 175 | 18 | Wrought | Water | Stretch | Artificial | No | Wrought | T851 | 349 | 455 | 11 | Davis, J., 1993. Aluminum And Aluminum Alloys. Materials Park, OH: ASM International.
2219 | 0.2 | 0.3 | 6.3 | 0.3 | 0.02 | 0 | 0.1 | 0.1 | 0.06 | 0.175 | 0 | 0 | 0 | 0 | 0 | 0 | 0 | 0 | 92.445 | 535 | 175 | 18 | Wrought | Water | Work Hardening | Artificial | No | Wrought | T8 | 349 | 455 | 11 | Davis, J., 1993. Aluminum And Aluminum Alloys. Materials Park, OH: ASM International.
2219 | 0.2 | 0.3 | 6.3 | 0.3 | 0.02 | 0 | 0.1 | 0.1 | 0.06 | 0.175 | 0 | 0 | 0 | 0 | 0 | 0 | 0 | 0 | 92.445 | 535 | 165 | 24 | Rolled | Water | 7% Work Hardening | Artificial | No | Sheet | T87 | 360 | 440 | 5.5 | Davis, J., 1993. Aluminum And Aluminum Alloys. Materials Park, OH: ASM International.
2219 | 0.2 | 0.3 | 6.3 | 0.3 | 0.02 | 0 | 0.1 | 0.1 | 0.06 | 0.175 | 0 | 0 | 0 | 0 | 0 | 0 | 0 | 0 | 92.445 | 535 | 165 | 24 | Rolled | Water | 7% Work Hardening | Artificial | No | Plate | T87 | 345 | 428 | 4.5 | Davis, J., 1993. Aluminum And Aluminum Alloys. Materials Park, OH: ASM International.
2219 | 0.2 | 0.3 | 6.3 | 0.3 | 0.02 | 0 | 0.1 | 0.1 | 0.06 | 0.175 | 0 | 0 | 0 | 0 | 0 | 0 | 0 | 0 | 92.445 | 535 | 175 | 18 | Rolled | Water | Work Hardening | Artificial | No | Sheet | T8 | 315 | 425 | 6.5 | Davis, J., 1993. Aluminum And Aluminum Alloys. Materials Park, OH: ASM International.
2219 | 0.2 | 0.3 | 6.3 | 0.3 | 0.02 | 0 | 0.1 | 0.1 | 0.06 | 0.175 | 0 | 0 | 0 | 0 | 0 | 0 | 0 | 0 | 92.445 | 535 | 175 | 18 | Forged | Water | Compression | Artificial | No | Forging | T852 | 333 | 422 | 4.3 | Davis, J., 1993. Aluminum And Aluminum Alloys. Materials Park, OH: ASM International.
2219 | 0.2 | 0.3 | 6.3 | 0.3 | 0.02 | 0 | 0.1 | 0.1 | 0.06 | 0.175 | 0 | 0 | 0 | 0 | 0 | 0 | 0 | 0 | 92.445 | 535 | 175 | 18 | Rolled | Water | Stretch | Artificial | No | Plate | T851 | 303 | 413 | 5.5 | Davis, J., 1993. Aluminum And Aluminum Alloys. Materials Park, OH: ASM International.
2219 | 0.2 | 0.3 | 6.3 | 0.3 | 0.02 | 0 | 0.1 | 0.1 | 0.06 | 0.175 | 0 | 0 | 0 | 0 | 0 | 0 | 0 | 0 | 92.445 | 535 | 190 | 36 | Wrought | Water | No | Artificial | No | Wrought | T6 | 283 | 407 | 11 | Davis, J., 1993. Aluminum And Aluminum Alloys. Materials Park, OH: ASM International.
2219 | 0.2 | 0.3 | 6.3 | 0.3 | 0.02 | 0 | 0.1 | 0.1 | 0.06 | 0.175 | 0 | 0 | 0 | 0 | 0 | 0 | 0 | 0 | 92.445 | 535 | 190 | 18 | Rolled | Water | Stretch | Artificial | No | Bar | T851 | 273 | 398 | 4 | Davis, J., 1993. Aluminum And Aluminum Alloys. Materials Park, OH: ASM International.
2219 | 0.2 | 0.3 | 6.3 | 0.3 | 0.02 | 0 | 0.1 | 0.1 | 0.06 | 0.175 | 0 | 0 | 0 | 0 | 0 | 0 | 0 | 0 | 92.445 | 535 | 190 | 18 | Rolled | Water | Stretch | Artificial | No | Rod | T851 | 273 | 398 | 4 | Davis, J., 1993. Aluminum And Aluminum Alloys. Materials Park, OH: ASM International.
2219 | 0.2 | 0.3 | 6.3 | 0.3 | 0.02 | 0 | 0.1 | 0.1 | 0.06 | 0.175 | 0 | 0 | 0 | 0 | 0 | 0 | 0 | 0 | 92.445 | 535 | 190 | 18 | Rolled | Water | Stretch | Artificial | No | Wire | T851 | 273 | 398 | 4 | Davis, J., 1993. Aluminum And Aluminum Alloys. Materials Park, OH: ASM International.
2219 | 0.2 | 0.3 | 6.3 | 0.3 | 0.02 | 0 | 0.1 | 0.1 | 0.06 | 0.175 | 0 | 0 | 0 | 0 | 0 | 0 | 0 | 0 | 92.445 | 535 | 25 | 0 | Wrought | Water | 7% Work Hardening | Natural | No | Wrought | T37 | 317 | 393 | 11 | Davis, J., 1993. Aluminum And Aluminum Alloys. Materials Park, OH: ASM International.
2219 | 0.2 | 0.3 | 6.3 | 0.3 | 0.02 | 0 | 0.1 | 0.1 | 0.06 | 0.175 | 0 | 0 | 0 | 0 | 0 | 0 | 0 | 0 | 92.445 | 535 | 190 | 26 | Forged | Water | No | Artificial | No | Forging | T6 | 256 | 388 | 5 | Davis, J., 1993. Aluminum And Aluminum Alloys. Materials Park, OH: ASM International.
2219 | 0.2 | 0.3 | 6.3 | 0.3 | 0.02 | 0 | 0.1 | 0.1 | 0.06 | 0.175 | 0 | 0 | 0 | 0 | 0 | 0 | 0 | 0 | 92.445 | 535 | 190 | 26 | Rolled | Water | No | Artificial | No | Ring | T6 | 257 | 377 | 4 | Davis, J., 1993. Aluminum And Aluminum Alloys. Materials Park, OH: ASM International.
2219 | 0.2 | 0.3 | 6.3 | 0.3 | 0.02 | 0 | 0.1 | 0.1 | 0.06 | 0.175 | 0 | 0 | 0 | 0 | 0 | 0 | 0 | 0 | 92.445 | 535 | 190 | 36 | Extruded | Water | Stretch | Artificial | No | Bar | T851 | 250 | 370 | 6 | Davis, J., 1993. Aluminum And Aluminum Alloys. Materials Park, OH: ASM International.
2219 | 0.2 | 0.3 | 6.3 | 0.3 | 0.02 | 0 | 0.1 | 0.1 | 0.06 | 0.175 | 0 | 0 | 0 | 0 | 0 | 0 | 0 | 0 | 92.445 | 535 | 190 | 36 | Extruded | Water | No | Artificial | No | Bar | T6 | 250 | 370 | 6 | Davis, J., 1993. Aluminum And Aluminum Alloys. Materials Park, OH: ASM International.
2219 | 0.2 | 0.3 | 6.3 | 0.3 | 0.02 | 0 | 0.1 | 0.1 | 0.06 | 0.175 | 0 | 0 | 0 | 0 | 0 | 0 | 0 | 0 | 92.445 | 535 | 190 | 36 | Rolled | Water | No | Artificial | No | Plate | T6 | 250 | 370 | 7 | Davis, J., 1993. Aluminum And Aluminum Alloys. Materials Park, OH: ASM International.
2219 | 0.2 | 0.3 | 6.3 | 0.3 | 0.02 | 0 | 0.1 | 0.1 | 0.06 | 0.175 | 0 | 0 | 0 | 0 | 0 | 0 | 0 | 0 | 92.445 | 535 | 190 | 36 | Rolled | Water | No | Artificial | No | Sheet | T6 | 250 | 370 | 7 | Davis, J., 1993. Aluminum And Aluminum Alloys. Materials Park, OH: ASM International.
2219 | 0.2 | 0.3 | 6.3 | 0.3 | 0.02 | 0 | 0.1 | 0.1 | 0.06 | 0.175 | 0 | 0 | 0 | 0 | 0 | 0 | 0 | 0 | 92.445 | 535 | 190 | 36 | Extruded | Water | Work Hardening | Artificial | No | Bar | T8 | 250 | 370 | 6 | Davis, J., 1993. Aluminum And Aluminum Alloys. Materials Park, OH: ASM International.
2219 | 0.2 | 0.3 | 6.3 | 0.3 | 0.02 | 0 | 0.1 | 0.1 | 0.06 | 0.175 | 0 | 0 | 0 | 0 | 0 | 0 | 0 | 0 | 92.445 | 535 | 190 | 36 | Extruded | Water | Stretch | Artificial | No | Rod | T851 | 250 | 370 | 6 | Davis, J., 1993. Aluminum And Aluminum Alloys. Materials Park, OH: ASM International.
2219 | 0.2 | 0.3 | 6.3 | 0.3 | 0.02 | 0 | 0.1 | 0.1 | 0.06 | 0.175 | 0 | 0 | 0 | 0 | 0 | 0 | 0 | 0 | 92.445 | 535 | 190 | 36 | Extruded | Water | No | Artificial | No | Rod | T6 | 250 | 370 | 6 | Davis, J., 1993. Aluminum And Aluminum Alloys. Materials Park, OH: ASM International.
2219 | 0.2 | 0.3 | 6.3 | 0.3 | 0.02 | 0 | 0.1 | 0.1 | 0.06 | 0.175 | 0 | 0 | 0 | 0 | 0 | 0 | 0 | 0 | 92.445 | 535 | 190 | 36 | Extruded | Water | Work Hardening | Artificial | No | Rod | T8 | 250 | 370 | 6 | Davis, J., 1993. Aluminum And Aluminum Alloys. Materials Park, OH: ASM International.
2219 | 0.2 | 0.3 | 6.3 | 0.3 | 0.02 | 0 | 0.1 | 0.1 | 0.06 | 0.175 | 0 | 0 | 0 | 0 | 0 | 0 | 0 | 0 | 92.445 | 535 | 190 | 36 | Extruded | Water | Stretch | Artificial | No | Tube | T851 | 250 | 370 | 6 | Davis, J., 1993. Aluminum And Aluminum Alloys. Materials Park, OH: ASM International.
2219 | 0.2 | 0.3 | 6.3 | 0.3 | 0.02 | 0 | 0.1 | 0.1 | 0.06 | 0.175 | 0 | 0 | 0 | 0 | 0 | 0 | 0 | 0 | 92.445 | 535 | 190 | 36 | Extruded | Water | No | Artificial | No | Tube | T6 | 250 | 370 | 6 | Davis, J., 1993. Aluminum And Aluminum Alloys. Materials Park, OH: ASM International.
2219 | 0.2 | 0.3 | 6.3 | 0.3 | 0.02 | 0 | 0.1 | 0.1 | 0.06 | 0.175 | 0 | 0 | 0 | 0 | 0 | 0 | 0 | 0 | 92.445 | 535 | 190 | 36 | Extruded | Water | Work Hardening | Artificial | No | Tube | T8 | 250 | 370 | 6 | Davis, J., 1993. Aluminum And Aluminum Alloys. Materials Park, OH: ASM International.
2219 | 0.2 | 0.3 | 6.3 | 0.3 | 0.02 | 0 | 0.1 | 0.1 | 0.06 | 0.175 | 0 | 0 | 0 | 0 | 0 | 0 | 0 | 0 | 92.445 | 535 | 190 | 36 | Extruded | Water | Stretch | Artificial | No | Wire | T851 | 250 | 370 | 6 | Davis, J., 1993. Aluminum And Aluminum Alloys. Materials Park, OH: ASM International.
2219 | 0.2 | 0.3 | 6.3 | 0.3 | 0.02 | 0 | 0.1 | 0.1 | 0.06 | 0.175 | 0 | 0 | 0 | 0 | 0 | 0 | 0 | 0 | 92.445 | 535 | 190 | 36 | Extruded | Water | No | Artificial | No | Wire | T6 | 250 | 370 | 6 | Davis, J., 1993. Aluminum And Aluminum Alloys. Materials Park, OH: ASM International.
2219 | 0.2 | 0.3 | 6.3 | 0.3 | 0.02 | 0 | 0.1 | 0.1 | 0.06 | 0.175 | 0 | 0 | 0 | 0 | 0 | 0 | 0 | 0 | 92.445 | 535 | 190 | 36 | Extruded | Water | Work Hardening | Artificial | No | Wire | T8 | 250 | 370 | 6 | Davis, J., 1993. Aluminum And Aluminum Alloys. Materials Park, OH: ASM International.
2219 | 0.2 | 0.3 | 6.3 | 0.3 | 0.02 | 0 | 0.1 | 0.1 | 0.06 | 0.175 | 0 | 0 | 0 | 0 | 0 | 0 | 0 | 0 | 92.445 | 535 | 25 | 0 | Wrought | Water | Work Hardening | Natural | No | Wrought | T31 | 248 | 359 | 17 | Davis, J., 1993. Aluminum And Aluminum Alloys. Materials Park, OH: ASM International.
2219 | 0.2 | 0.3 | 6.3 | 0.3 | 0.02 | 0 | 0.1 | 0.1 | 0.06 | 0.175 | 0 | 0 | 0 | 0 | 0 | 0 | 0 | 0 | 92.445 | 535 | 25 | 0 | Wrought | Water | Stretch | Natural | No | Wrought | T351 | 248 | 359 | 17 | Davis, J., 1993. Aluminum And Aluminum Alloys. Materials Park, OH: ASM International.
2219 | 0.2 | 0.3 | 6.3 | 0.3 | 0.02 | 0 | 0.1 | 0.1 | 0.06 | 0.175 | 0 | 0 | 0 | 0 | 0 | 0 | 0 | 0 | 92.445 | 535 | 25 | 0 | Wrought | Water | No | Natural | No | Wrought | T4 | 186 | 359 | 20 | Davis, J., 1993. Aluminum And Aluminum Alloys. Materials Park, OH: ASM International.
2219 | 0.2 | 0.3 | 6.3 | 0.3 | 0.02 | 0 | 0.1 | 0.1 | 0.06 | 0.175 | 0 | 0 | 0 | 0 | 0 | 0 | 0 | 0 | 92.445 | 535 | 25 | 0 | Rolled | Water | 7% Work Hardening | Natural | No | Sheet | T37 | 258 | 340 | 6 | Davis, J., 1993. Aluminum And Aluminum Alloys. Materials Park, OH: ASM International.
2219 | 0.2 | 0.3 | 6.3 | 0.3 | 0.02 | 0 | 0.1 | 0.1 | 0.06 | 0.175 | 0 | 0 | 0 | 0 | 0 | 0 | 0 | 0 | 92.445 | 535 | 25 | 0 | Rolled | Water | 7% Work Hardening | Natural | No | Plate | T37 | 245 | 318 | 5.3 | Davis, J., 1993. Aluminum And Aluminum Alloys. Materials Park, OH: ASM International.
2219 | 0.2 | 0.3 | 6.3 | 0.3 | 0.02 | 0 | 0.1 | 0.1 | 0.06 | 0.175 | 0 | 0 | 0 | 0 | 0 | 0 | 0 | 0 | 92.445 | 535 | 25 | 0 | Rolled | Water | Work Hardening | Natural | No | Sheet | T31 | 198 | 315 | 9 | Davis, J., 1993. Aluminum And Aluminum Alloys. Materials Park, OH: ASM International.
2219 | 0.2 | 0.3 | 6.3 | 0.3 | 0.02 | 0 | 0.1 | 0.1 | 0.06 | 0.175 | 0 | 0 | 0 | 0 | 0 | 0 | 0 | 0 | 92.445 | 535 | 25 | 0 | Extruded | Water | Work Hardening | Natural | No | Bar | T31 | 183 | 300 | 14 | Davis, J., 1993. Aluminum And Aluminum Alloys. Materials Park, OH: ASM International.
2219 | 0.2 | 0.3 | 6.3 | 0.3 | 0.02 | 0 | 0.1 | 0.1 | 0.06 | 0.175 | 0 | 0 | 0 | 0 | 0 | 0 | 0 | 0 | 92.445 | 535 | 25 | 0 | Extruded | Water | Stretch | Natural | No | Bar | T351 | 183 | 300 | 14 | Davis, J., 1993. Aluminum And Aluminum Alloys. Materials Park, OH: ASM International.
2219 | 0.2 | 0.3 | 6.3 | 0.3 | 0.02 | 0 | 0.1 | 0.1 | 0.06 | 0.175 | 0 | 0 | 0 | 0 | 0 | 0 | 0 | 0 | 92.445 | 535 | 25 | 0 | Extruded | Water | Work Hardening | Natural | No | Rod | T31 | 183 | 300 | 14 | Davis, J., 1993. Aluminum And Aluminum Alloys. Materials Park, OH: ASM International.
2219 | 0.2 | 0.3 | 6.3 | 0.3 | 0.02 | 0 | 0.1 | 0.1 | 0.06 | 0.175 | 0 | 0 | 0 | 0 | 0 | 0 | 0 | 0 | 92.445 | 535 | 25 | 0 | Extruded | Water | Stretch | Natural | No | Rod | T351 | 183 | 300 | 14 | Davis, J., 1993. Aluminum And Aluminum Alloys. Materials Park, OH: ASM International.
2219 | 0.2 | 0.3 | 6.3 | 0.3 | 0.02 | 0 | 0.1 | 0.1 | 0.06 | 0.175 | 0 | 0 | 0 | 0 | 0 | 0 | 0 | 0 | 92.445 | 535 | 25 | 0 | Extruded | Water | Work Hardening | Natural | No | Tube | T31 | 183 | 300 | 14 | Davis, J., 1993. Aluminum And Aluminum Alloys. Materials Park, OH: ASM International.
2219 | 0.2 | 0.3 | 6.3 | 0.3 | 0.02 | 0 | 0.1 | 0.1 | 0.06 | 0.175 | 0 | 0 | 0 | 0 | 0 | 0 | 0 | 0 | 92.445 | 535 | 25 | 0 | Extruded | Water | Stretch | Natural | No | Tube | T351 | 183 | 300 | 14 | Davis, J., 1993. Aluminum And Aluminum Alloys. Materials Park, OH: ASM International.
2219 | 0.2 | 0.3 | 6.3 | 0.3 | 0.02 | 0 | 0.1 | 0.1 | 0.06 | 0.175 | 0 | 0 | 0 | 0 | 0 | 0 | 0 | 0 | 92.445 | 535 | 25 | 0 | Extruded | Water | Work Hardening | Natural | No | Wire | T31 | 183 | 300 | 14 | Davis, J., 1993. Aluminum And Aluminum Alloys. Materials Park, OH: ASM International.
2219 | 0.2 | 0.3 | 6.3 | 0.3 | 0.02 | 0 | 0.1 | 0.1 | 0.06 | 0.175 | 0 | 0 | 0 | 0 | 0 | 0 | 0 | 0 | 92.445 | 535 | 25 | 0 | Extruded | Water | Stretch | Natural | No | Wire | T351 | 183 | 300 | 14 | Davis, J., 1993. Aluminum And Aluminum Alloys. Materials Park, OH: ASM International.
2219 | 0.2 | 0.3 | 6.3 | 0.3 | 0.02 | 0 | 0.1 | 0.1 | 0.06 | 0.175 | 0 | 0 | 0 | 0 | 0 | 0 | 0 | 0 | 92.445 | 535 | 25 | 0 | Rolled | Water | Stretch | Natural | No | Plate | T351 | 185 | 291 | 9.2 | Davis, J., 1993. Aluminum And Aluminum Alloys. Materials Park, OH: ASM International.
2219 | 0.2 | 0.3 | 6.3 | 0.3 | 0.02 | 0 | 0.1 | 0.1 | 0.06 | 0.175 | 0 | 0 | 0 | 0 | 0 | 0 | 0 | 0 | 92.445 | 415 | 25 | 0 | Extruded | Furnace | No | No | No | Bar | O | 125 | 221 | 12 | Davis, J., 1993. Aluminum And Aluminum Alloys. Materials Park, OH: ASM International.
2219 | 0.2 | 0.3 | 6.3 | 0.3 | 0.02 | 0 | 0.1 | 0.1 | 0.06 | 0.175 | 0 | 0 | 0 | 0 | 0 | 0 | 0 | 0 | 92.445 | 415 | 25 | 0 | Extruded | Furnace | No | No | No | Rod | O | 125 | 221 | 12 | Davis, J., 1993. Aluminum And Aluminum Alloys. Materials Park, OH: ASM International.
2219 | 0.2 | 0.3 | 6.3 | 0.3 | 0.02 | 0 | 0.1 | 0.1 | 0.06 | 0.175 | 0 | 0 | 0 | 0 | 0 | 0 | 0 | 0 | 92.445 | 415 | 25 | 0 | Extruded | Furnace | No | No | No | Tube | O | 125 | 221 | 12 | Davis, J., 1993. Aluminum And Aluminum Alloys. Materials Park, OH: ASM International.
2219 | 0.2 | 0.3 | 6.3 | 0.3 | 0.02 | 0 | 0.1 | 0.1 | 0.06 | 0.175 | 0 | 0 | 0 | 0 | 0 | 0 | 0 | 0 | 92.445 | 415 | 25 | 0 | Extruded | Furnace | No | No | No | Wire | O | 125 | 221 | 12 | Davis, J., 1993. Aluminum And Aluminum Alloys. Materials Park, OH: ASM International.
2219 | 0.2 | 0.3 | 6.3 | 0.3 | 0.02 | 0 | 0.1 | 0.1 | 0.06 | 0.175 | 0 | 0 | 0 | 0 | 0 | 0 | 0 | 0 | 92.445 | 415 | 25 | 0 | Rolled | Furnace | No | No | No | Plate | O | 110 | 220 | 12 | Davis, J., 1993. Aluminum And Aluminum Alloys. Materials Park, OH: ASM International.
2219 | 0.2 | 0.3 | 6.3 | 0.3 | 0.02 | 0 | 0.1 | 0.1 | 0.06 | 0.175 | 0 | 0 | 0 | 0 | 0 | 0 | 0 | 0 | 92.445 | 415 | 25 | 0 | Rolled | Furnace | No | No | No | Sheet | O | 110 | 220 | 12 | Davis, J., 1993. Aluminum And Aluminum Alloys. Materials Park, OH: ASM International.
2219 | 0.2 | 0.3 | 6.3 | 0.3 | 0.02 | 0 | 0.1 | 0.1 | 0.06 | 0.175 | 0 | 0 | 0 | 0 | 0 | 0 | 0 | 0 | 92.445 | 415 | 25 | 0 | Wrought | Furnace | No | No | No | Wrought | O | 76 | 172 | 18 | Davis, J., 1993. Aluminum And Aluminum Alloys. Materials Park, OH: ASM International.
2219 | 0.08 | 0.19 | 5.95 | 0.317 | 0.04 | 0 | 0.03 | 0 | 0.05 | 0 | 0 | 0 | 0 | 0 | 0 | 0 | 0 | 0 | 93.343 | 535 | 25 | 0 | Forged | Furnace | No | No | No | Forging | O | N/A | 245 | N/A | Raza, M., Ahmad, F., Ikram, N., Ahmad, R. and Salam, A., 2011. Development and Strengthening of 2219 Aluminium Alloy by Mechanical Working and Heat Treatment. Journal of Applied Sciences, 11(10), pp.1857-1861.
2519 | 0.05 | 0.15 | 5.8 | 0.28 | 0.22 | 0 | 0 | 0 | 0.05 | 0.2 | 0 | 0 | 0 | 0 | 0 | 0 | 0 | 0 | 93.25 | 530 | 165 | 15 | Rolled | Water | No | Artificial | No | Plate | T6 | 445 | 485 | 9 | LI, H., LIANG, X., LI, F., GUO, F., LI, Z. and ZHANG, X., 2007. Effect of Y content on microstructure and mechanical properties of 2519 aluminum alloy. Transactions of Nonferrous Metals Society of China, 17(6), pp.1194-1198.
2519 | 0 | 0 | 5.8 | 0.3 | 0.2 | 0 | 0 | 0 | 0.05 | 0.2 | 0 | 0 | 0 | 0 | 0 | 0 | 0 | 0 | 93.45 | 535 | 165 | 14 | Rolled | Water | 7% Work Hardening | Artificial | No | Plate | T87 | N/A | 483 | 10.8 | Wang, W., Zhang, X., Gao, Z., Jia, Y., Ye, L., Zheng, D. and Liu, L., 2010. Influences of Ce addition on the microstructures and mechanical properties of 2519A aluminum alloy plate. Journal of Alloys and Compounds, 491(1-2), pp.366-371.
2618 | 0.175 | 1.1 | 2.3 | 0 | 1.55 | 0 | 0.1 | 0 | 0.07 | 0 | 0 | 1.05 | 0 | 0 | 0 | 0 | 0 | 0 | 93.655 | 530 | 200 | 20 | Wrought | Water | No | Overageing | No | Wrought | T61 | 372 | 441 | 10 | Davis, J., 1993. Aluminum And Aluminum Alloys. Materials Park, OH: ASM International.
2618 | 0.175 | 1.1 | 2.3 | 0 | 1.55 | 0 | 0.1 | 0 | 0.07 | 0 | 0 | 1.05 | 0 | 0 | 0 | 0 | 0 | 0 | 93.655 | 530 | 200 | 20 | Rolled | Water | No | Overageing | No | Rod | T61 | 372 | 440 | 10 | Davis, J., 1993. Aluminum And Aluminum Alloys. Materials Park, OH: ASM International.
2618 | 0.175 | 1.1 | 2.3 | 0 | 1.55 | 0 | 0.1 | 0 | 0.07 | 0 | 0 | 1.05 | 0 | 0 | 0 | 0 | 0 | 0 | 93.655 | 530 | 200 | 20 | Forged | Water | No | Overageing | No | Forging | T61 | 298 | 383 | 4.7 | Davis, J., 1993. Aluminum And Aluminum Alloys. Materials Park, OH: ASM International.
2618 | 0.175 | 1.1 | 2.3 | 0 | 1.55 | 0 | 0.1 | 0 | 0.07 | 0 | 0 | 1.05 | 0 | 0 | 0 | 0 | 0 | 0 | 93.655 | 530 | 200 | 20 | Rolled | Water | No | Overageing | No | Ring | T61 | 285 | 380 | 5.5 | Davis, J., 1993. Aluminum And Aluminum Alloys. Materials Park, OH: ASM International.
2618 | 0.3 | 1.6 | 2.5 | 0 | 1.6 | 0 | 0 | 0 | 0 | 0.16 | 0 | 1 | 0 | 0 | 0 | 0 | 0 | 0.15 | 92.69 | 490 | 180 | 4 | Rolled | Water | No | Artificial | No | Sheet | T6 | 587 | N/A | N/A | Tack, W. and Hansson, I., 1997. Aluminum Alloys Containing Scandium With Zirconium Additions. US5620652A.
2618 | 0.3 | 1.6 | 2.5 | 0 | 1.6 | 0 | 0 | 0 | 0 | 0.16 | 0 | 1 | 0 | 0 | 0 | 0 | 0 | 0.15 | 92.69 | 490 | 180 | 8 | Rolled | Water | No | Artificial | No | Sheet | T6 | 587 | N/A | N/A | Tack, W. and Hansson, I., 1997. Aluminum Alloys Containing Scandium With Zirconium Additions. US5620652A.
2618 | 0.3 | 1.6 | 2.5 | 0 | 1.6 | 0 | 0 | 0 | 0 | 0.16 | 0 | 1 | 0 | 0 | 0 | 0 | 0 | 0.15 | 92.69 | 490 | 180 | 20 | Rolled | Water | No | Artificial | No | Sheet | T6 | 579 | N/A | N/A | Tack, W. and Hansson, I., 1997. Aluminum Alloys Containing Scandium With Zirconium Additions. US5620652A.
2618 | 0.3 | 1.6 | 2.5 | 0 | 1.6 | 0 | 0 | 0 | 0 | 0.16 | 0 | 1 | 0 | 0 | 0 | 0 | 0 | 0.15 | 92.69 | 490 | 25 | 0 | Rolled | Water | No | Natural | No | Sheet | T4 | 557 | N/A | N/A | Tack, W. and Hansson, I., 1997. Aluminum Alloys Containing Scandium With Zirconium Additions. US5620652A.
2618 | 0.3 | 1.6 | 2.5 | 0 | 1.6 | 0 | 0 | 0 | 0 | 0.16 | 0 | 1 | 0 | 0 | 0 | 0 | 0 | 0.15 | 92.69 | 490 | 180 | 40 | Rolled | Water | No | Artificial | No | Sheet | T6 | 545 | N/A | N/A | Tack, W. and Hansson, I., 1997. Aluminum Alloys Containing Scandium With Zirconium Additions. US5620652A.
2618 | 0.3 | 1.4 | 2.6 | 0 | 1.6 | 0 | 0 | 0 | 0 | 0.22 | 0 | 1.5 | 0 | 0 | 0 | 0 | 0 | 0.45 | 91.93 | 490 | 180 | 4 | Rolled | Water | No | Artificial | No | Sheet | T6 | 478 | N/A | N/A | Tack, W. and Hansson, I., 1997. Aluminum Alloys Containing Scandium With Zirconium Additions. US5620652A.
2618 | 0.3 | 1.4 | 2.6 | 0 | 1.6 | 0 | 0 | 0 | 0 | 0.22 | 0 | 1.5 | 0 | 0 | 0 | 0 | 0 | 0.45 | 91.93 | 490 | 180 | 40 | Rolled | Water | No | Artificial | No | Sheet | T6 | 471 | N/A | N/A | Tack, W. and Hansson, I., 1997. Aluminum Alloys Containing Scandium With Zirconium Additions. US5620652A.
2618 | 0.3 | 1.4 | 2.6 | 0 | 1.6 | 0 | 0 | 0 | 0 | 0.22 | 0 | 1.5 | 0 | 0 | 0 | 0 | 0 | 0.45 | 91.93 | 490 | 180 | 20 | Rolled | Water | No | Artificial | No | Sheet | T6 | 462 | N/A | N/A | Tack, W. and Hansson, I., 1997. Aluminum Alloys Containing Scandium With Zirconium Additions. US5620652A.
2618 | 0.3 | 1.4 | 2.6 | 0 | 1.6 | 0 | 0 | 0 | 0 | 0.22 | 0 | 1.5 | 0 | 0 | 0 | 0 | 0 | 0.45 | 91.93 | 490 | 180 | 8 | Rolled | Water | No | Artificial | No | Sheet | T6 | 451 | N/A | N/A | Tack, W. and Hansson, I., 1997. Aluminum Alloys Containing Scandium With Zirconium Additions. US5620652A.
2618 | 0.3 | 1.4 | 2.6 | 0 | 1.6 | 0 | 0 | 0 | 0 | 0.22 | 0 | 1.5 | 0 | 0 | 0 | 0 | 0 | 0.45 | 91.93 | 490 | 25 | 0 | Rolled | Water | No | Natural | No | Sheet | T4 | 390 | N/A | N/A | Tack, W. and Hansson, I., 1997. Aluminum Alloys Containing Scandium With Zirconium Additions. US5620652A.
2618 | 0.4 | 1.6 | 3.5 | 0 | 1.6 | 0 | 0 | 0 | 0 | 0 | 0 | 1.4 | 0 | 0 | 0 | 0 | 0 | 0 | 91.5 | 490 | 180 | 20 | Rolled | Water | No | Artificial | No | Sheet | T6 | 349 | N/A | N/A | Tack, W. and Hansson, I., 1997. Aluminum Alloys Containing Scandium With Zirconium Additions. US5620652A.
2618 | 0.4 | 1.6 | 3.5 | 0 | 1.6 | 0 | 0 | 0 | 0 | 0 | 0 | 1.4 | 0 | 0 | 0 | 0 | 0 | 0 | 91.5 | 490 | 180 | 8 | Rolled | Water | No | Artificial | No | Sheet | T6 | 345 | N/A | N/A | Tack, W. and Hansson, I., 1997. Aluminum Alloys Containing Scandium With Zirconium Additions. US5620652A.
2618 | 0.4 | 1.6 | 3.5 | 0 | 1.6 | 0 | 0 | 0 | 0 | 0 | 0 | 1.4 | 0 | 0 | 0 | 0 | 0 | 0 | 91.5 | 490 | 180 | 4 | Rolled | Water | No | Artificial | No | Sheet | T6 | 339 | N/A | N/A | Tack, W. and Hansson, I., 1997. Aluminum Alloys Containing Scandium With Zirconium Additions. US5620652A.
2618 | 0.4 | 1.6 | 3.5 | 0 | 1.6 | 0 | 0 | 0 | 0 | 0 | 0 | 1.4 | 0 | 0 | 0 | 0 | 0 | 0 | 91.5 | 490 | 25 | 0 | Rolled | Water | No | Natural | No | Sheet | T4 | 336 | N/A | N/A | Tack, W. and Hansson, I., 1997. Aluminum Alloys Containing Scandium With Zirconium Additions. US5620652A.
2618 | 0.4 | 1.6 | 3.5 | 0 | 1.6 | 0 | 0 | 0 | 0 | 0 | 0 | 1.4 | 0 | 0 | 0 | 0 | 0 | 0 | 91.5 | 490 | 180 | 40 | Rolled | Water | No | Artificial | No | Sheet | T6 | 330 | N/A | N/A | Tack, W. and Hansson, I., 1997. Aluminum Alloys Containing Scandium With Zirconium Additions. US5620652A.
2618 | 0 | 0.93 | 2.23 | 0 | 1.21 | 0 | 0 | 0 | 0 | 0.3 | 0 | 1.09 | 0 | 0 | 0 | 0 | 0 | 0.3 | 93.94 | 510 | 200 | 18 | Rolled | Water | No | Artificial | No | Sheet | T6 | 342 | 392 | 6 | Yu, K., Li, W., Li, S. and Zhao, J., 2004. Mechanical properties and microstructure of aluminum alloy 2618 with Al3(Sc, Zr) phases. Materials Science and Engineering: A, 368(1-2), pp.88-93.
3003 | 0.6 | 0.7 | 0.125 | 1.25 | 0 | 0 | 0.1 | 0 | 0 | 0 | 0 | 0 | 0 | 0 | 0 | 0 | 0 | 0 | 97.225 | 25 | 25 | 0 | Wrought | Air | Work Hardening Level 8 | No | No | Wrought | H18 | 185 | 200 | 7 | Davis, J., 1993. Aluminum And Aluminum Alloys. Materials Park, OH: ASM International.
3003 | 0.6 | 0.7 | 0.125 | 1.25 | 0 | 0 | 0.1 | 0 | 0 | 0 | 0 | 0 | 0 | 0 | 0 | 0 | 0 | 0 | 97.225 | 25 | 25 | 0 | Rolled | Air | Work Hardening Level 8 | No | No | Sheet | H18 | 165 | 185 | 2.5 | Davis, J., 1993. Aluminum And Aluminum Alloys. Materials Park, OH: ASM International.
3003 | 0.6 | 0.7 | 0.125 | 1.25 | 0 | 0 | 0.1 | 0 | 0 | 0 | 0 | 0 | 0 | 0 | 0 | 0 | 0 | 0 | 97.225 | 25 | 25 | 0 | Rolled | Air | Work Hardening Level 6 | No | No | Sheet | H16 | 145 | 182.5 | 2.5 | Davis, J., 1993. Aluminum And Aluminum Alloys. Materials Park, OH: ASM International.
3003 | 0.6 | 0.7 | 0.125 | 1.25 | 0 | 0 | 0.1 | 0 | 0 | 0 | 0 | 0 | 0 | 0 | 0 | 0 | 0 | 0 | 97.225 | 25 | 25 | 0 | Wrought | Air | Work Hardening Level 6 | No | No | Wrought | H16 | 175 | 175 | 9.5 | Davis, J., 1993. Aluminum And Aluminum Alloys. Materials Park, OH: ASM International.
3003 | 0.6 | 0.7 | 0.125 | 1.25 | 0 | 0 | 0.1 | 0 | 0 | 0 | 0 | 0 | 0 | 0 | 0 | 0 | 0 | 0 | 97.225 | 25 | 25 | 0 | Rolled | Air | Work Hardening Level 4 | No | No | Plate | H14 | 115 | 160 | 5.5 | Davis, J., 1993. Aluminum And Aluminum Alloys. Materials Park, OH: ASM International.
3003 | 0.6 | 0.7 | 0.125 | 1.25 | 0 | 0 | 0.1 | 0 | 0 | 0 | 0 | 0 | 0 | 0 | 0 | 0 | 0 | 0 | 97.225 | 25 | 25 | 0 | Rolled | Air | Work Hardening Level 4 | No | No | Sheet | H14 | 115 | 160 | 5.5 | Davis, J., 1993. Aluminum And Aluminum Alloys. Materials Park, OH: ASM International.
3003 | 0.6 | 0.7 | 0.125 | 1.25 | 0 | 0 | 0.1 | 0 | 0 | 0 | 0 | 0 | 0 | 0 | 0 | 0 | 0 | 0 | 97.225 | 25 | 25 | 0 | Wrought | Air | Work Hardening Level 4 | No | No | Wrought | H14 | 145 | 150 | 14 | Davis, J., 1993. Aluminum And Aluminum Alloys. Materials Park, OH: ASM International.
3003 | 0.6 | 0.7 | 0.125 | 1.25 | 0 | 0 | 0.1 | 0 | 0 | 0 | 0 | 0 | 0 | 0 | 0 | 0 | 0 | 0 | 97.225 | 25 | 25 | 0 | Rolled | Air | Work Hardening Level 2 | No | No | Plate | H12 | 83 | 137.5 | 6.5 | Davis, J., 1993. Aluminum And Aluminum Alloys. Materials Park, OH: ASM International.
3003 | 0.6 | 0.7 | 0.125 | 1.25 | 0 | 0 | 0.1 | 0 | 0 | 0 | 0 | 0 | 0 | 0 | 0 | 0 | 0 | 0 | 97.225 | 25 | 25 | 0 | Rolled | Air | Work Hardening Level 2 | No | No | Sheet | H12 | 83 | 137.5 | 6.5 | Davis, J., 1993. Aluminum And Aluminum Alloys. Materials Park, OH: ASM International.
3003 | 0.6 | 0.7 | 0.125 | 1.25 | 0 | 0 | 0.1 | 0 | 0 | 0 | 0 | 0 | 0 | 0 | 0 | 0 | 0 | 0 | 97.225 | 25 | 25 | 0 | Wrought | Air | Work Hardening Level 2 | No | No | Wrought | H12 | 125 | 130 | 15 | Davis, J., 1993. Aluminum And Aluminum Alloys. Materials Park, OH: ASM International.
3003 | 0.6 | 0.7 | 0.125 | 1.25 | 0 | 0 | 0.1 | 0 | 0 | 0 | 0 | 0 | 0 | 0 | 0 | 0 | 0 | 0 | 97.225 | 415 | 25 | 0 | Rolled | Furnace | No | No | No | Plate | O | 34 | 113.5 | 19.5 | Davis, J., 1993. Aluminum And Aluminum Alloys. Materials Park, OH: ASM International.
3003 | 0.6 | 0.7 | 0.125 | 1.25 | 0 | 0 | 0.1 | 0 | 0 | 0 | 0 | 0 | 0 | 0 | 0 | 0 | 0 | 0 | 97.225 | 415 | 25 | 0 | Rolled | Furnace | No | No | No | Sheet | O | 34 | 113.5 | 19.5 | Davis, J., 1993. Aluminum And Aluminum Alloys. Materials Park, OH: ASM International.
3003 | 0.6 | 0.7 | 0.125 | 1.25 | 0 | 0 | 0.1 | 0 | 0 | 0 | 0 | 0 | 0 | 0 | 0 | 0 | 0 | 0 | 97.225 | 415 | 25 | 0 | Wrought | Furnace | No | No | No | Wrought | O | 36 | 110 | 35 | Davis, J., 1993. Aluminum And Aluminum Alloys. Materials Park, OH: ASM International.
3003 | 0.6 | 0.7 | 0.125 | 1.25 | 0 | 0 | 0.1 | 0 | 0 | 0 | 0 | 0 | 0 | 0 | 0 | 0 | 0 | 0 | 97.225 | 25 | 25 | 0 | Rolled | Air | HT Work Hardening | No | No | Plate | H112 | 48 | 104 | 12.7 | Davis, J., 1993. Aluminum And Aluminum Alloys. Materials Park, OH: ASM International.
3003 | 0.1 | 0.5 | 0.12 | 1.09 | 0 | 0 | 0 | 0 | 0 | 0 | 0 | 0 | 0 | 0 | 0 | 0 | 0 | 0 | 98.19 | 25 | 25 | 0 | Extruded | Air | No | No | No | Rod | F | 62 | 111 | N/A | Huang, H., Ou, B. and Tsai, C., 2008. Effect of Homogenization on Recrystallization and Precipitation Behavior of 3003 Aluminum Alloy. MATERIALS TRANSACTIONS, 49(2), pp.250-259.
3003 | 0.1 | 0.5 | 0.12 | 1.09 | 0 | 0 | 0 | 0 | 0 | 0 | 0 | 0 | 0 | 0 | 0 | 0 | 0 | 0 | 98.19 | 600 | 25 | 0 | Extruded | Furnace | No | No | No | Rod | O | 59 | 109 | N/A | Huang, H., Ou, B. and Tsai, C., 2008. Effect of Homogenization on Recrystallization and Precipitation Behavior of 3003 Aluminum Alloy. MATERIALS TRANSACTIONS, 49(2), pp.250-259.
3003 | 0.6 | 0.7 | 0.125 | 1.25 | 0 | 0 | 0.1 | 0 | 0 | 0 | 0 | 0 | 0 | 0 | 0 | 0 | 0 | 0 | 97.225 | 415 | 25 | 0 | Rolled | Furnace | No | No | No | Rod | O | 40 | 110 | 40 | Kaufman, J. G., 1999. Properties of aluminum alloys: Tensile, creep, and fatigue data at high and low temperatures. United States.
3003 | 0.6 | 0.7 | 0.2 | 1.5 | 0 | 0 | 0 | 0 | 0 | 0 | 0 | 0 | 0 | 0 | 0 | 0 | 0 | 0 | 97 | 25 | 25 | 0 | Rolled | Air | Work Hardening Level 8 | No | No | Sheet | H18 | 185 | 200 | N/A | Kong, C., Soar, R. and Dickens, P., 2004. Ultrasonic consolidation for embedding SMA fibres within aluminium matrices. Composite Structures, 66(1-4), pp.421-427.
3003 | 0.6 | 0.7 | 0.2 | 1.5 | 0 | 0 | 0.1 | 0 | 0 | 0 | 0 | 0 | 0 | 0 | 0 | 0 | 0 | 0 | 96.9 | 25 | 25 | 0 | Rolled | Air | Work Hardening Level 6 | No | No | Sheet | H16 | 158.5 | 172 | N/A | Menzemer, C., Ortiz-Morgado, R., Iascone, R. and Srivatsan, T., 2002. An investigation of the bearing strength of three aluminum alloys. Materials Science and Engineering: A, 327(2), pp.203-212.
3003 | 0.4 | 0.6 | 0.1 | 1.1 | 0 | 0 | 0 | 0 | 0 | 0 | 0 | 0 | 0 | 0 | 0 | 0 | 0 | 0 | 97.8 | 25 | 25 | 0 | Rolled | Air | No | No | No | Sheet | F | 60 | 245 | 8.3 | Movahedi, M., Madaah-Hosseini, H. and Kokabi, A., 2008. The influence of roll bonding parameters on the bond strength of Al-3003/Zn soldering sheets. Materials Science and Engineering: A, 487(1-2), pp.417-423.
3003 | 0.4 | 0.6 | 0.1 | 1.1 | 0 | 0 | 0 | 0 | 0 | 0 | 0 | 0 | 0 | 0 | 0 | 0 | 0 | 0 | 97.8 | 400 | 25 | 0 | Rolled | Furnace | No | No | No | Sheet | O | 40 | 184 | 39 | Movahedi, M., Madaah-Hosseini, H. and Kokabi, A., 2008. The influence of roll bonding parameters on the bond strength of Al-3003/Zn soldering sheets. Materials Science and Engineering: A, 487(1-2), pp.417-423.
3003 | 0.286 | 0.56 | 0.118 | 1.039 | 0.046 | 0.006 | 0 | 0 | 0.031 | 0 | 0 | 0 | 0 | 0 | 0 | 0 | 0 | 0 | 97.914 | 415 | 25 | 0 | Rolled | Furnace | No | No | No | Sheet | O | 55 | 120 | 30 | Xing, Z.P., Kang, S.B. and Kim, H.W., 2002. Structure and properties of AA3003 alloy produced by accumulative roll bonding process. Journal of materials science, 37(4), pp.717-722.
3003 | 0.6 | 0.7 | 0.125 | 1.25 | 0 | 0 | 0.1 | 0 | 0 | 0 | 0 | 0 | 0 | 0 | 0 | 0 | 0 | 0 | 97.225 | 410 | 25 | 0 | Extruded | Furnace | No | No | No | Tube | O | 42 | 97 | 18 | Yu, H., Xu, Z., Fan, Z., Zhao, Z. and Li, C., 2013. Mechanical property and microstructure of aluminum alloy-steel tubes joint by magnetic pulse welding. Materials Science and Engineering: A, 561, pp.259-265.
3003 | 0.6 | 0.7 | 0.15 | 1.6 | 0 | 0 | 1.5 | 0 | 0 | 0 | 0 | 0 | 0 | 0 | 0 | 0 | 0 | 0 | 95.45 | 380 | 25 | 0 | Rolled | Furnace | No | No | No | Foil | O | 60 | 160 | 4.2 | Zhu, M., Ding, D., Gao, Y., Chen, G., LI, M. and Mao, D., 2010. Effect of Zn content on tensile and electrochemical properties of 3003 Al alloy. Transactions of Nonferrous Metals Society of China, 20(11), pp.2118-2123.
3003 | 0.6 | 0.7 | 0.15 | 1.6 | 0 | 0 | 1.8 | 0 | 0 | 0 | 0 | 0 | 0 | 0 | 0 | 0 | 0 | 0 | 95.15 | 380 | 25 | 0 | Rolled | Furnace | No | No | No | Foil | O | 67 | 154 | 7 | Zhu, M., Ding, D., Gao, Y., Chen, G., LI, M. and Mao, D., 2010. Effect of Zn content on tensile and electrochemical properties of 3003 Al alloy. Transactions of Nonferrous Metals Society of China, 20(11), pp.2118-2123.
3003 | 0.6 | 0.7 | 0.15 | 1.6 | 0 | 0 | 0 | 0 | 0 | 0 | 0 | 0 | 0 | 0 | 0 | 0 | 0 | 0 | 96.95 | 380 | 25 | 0 | Rolled | Furnace | No | No | No | Foil | O | 47 | 133 | 7.5 | Zhu, M., Ding, D., Gao, Y., Chen, G., LI, M. and Mao, D., 2010. Effect of Zn content on tensile and electrochemical properties of 3003 Al alloy. Transactions of Nonferrous Metals Society of China, 20(11), pp.2118-2123.
3004 | 0.3 | 0.7 | 0.25 | 1.25 | 1.05 | 0 | 0.25 | 0 | 0 | 0 | 0 | 0 | 0 | 0 | 0 | 0 | 0 | 0 | 96.2 | 25 | 25 | 0 | Wrought | Air | Work Hardening Level 8 | No | Stablized | Wrought | H38 | 250 | 285 | 5.5 | Davis, J., 1993. Aluminum And Aluminum Alloys. Materials Park, OH: ASM International.
3004 | 0.3 | 0.7 | 0.25 | 1.25 | 1.05 | 0 | 0.25 | 0 | 0 | 0 | 0 | 0 | 0 | 0 | 0 | 0 | 0 | 0 | 96.2 | 25 | 25 | 0 | Rolled | Air | Work Hardening Level 6 | No | Stablized | Sheet | H36 | 195 | 262.5 | 2.5 | Davis, J., 1993. Aluminum And Aluminum Alloys. Materials Park, OH: ASM International.
3004 | 0.3 | 0.7 | 0.25 | 1.25 | 1.05 | 0 | 0.25 | 0 | 0 | 0 | 0 | 0 | 0 | 0 | 0 | 0 | 0 | 0 | 96.2 | 25 | 25 | 0 | Wrought | Air | Work Hardening Level 6 | No | Stablized | Wrought | H36 | 230 | 260 | 7 | Davis, J., 1993. Aluminum And Aluminum Alloys. Materials Park, OH: ASM International.
3004 | 0.3 | 0.7 | 0.25 | 1.25 | 1.05 | 0 | 0.25 | 0 | 0 | 0 | 0 | 0 | 0 | 0 | 0 | 0 | 0 | 0 | 96.2 | 25 | 25 | 0 | Rolled | Air | Work Hardening Level 8 | No | Stablized | Sheet | H38 | 215 | 260 | 2.5 | Davis, J., 1993. Aluminum And Aluminum Alloys. Materials Park, OH: ASM International.
3004 | 0.3 | 0.7 | 0.25 | 1.25 | 1.05 | 0 | 0.25 | 0 | 0 | 0 | 0 | 0 | 0 | 0 | 0 | 0 | 0 | 0 | 96.2 | 25 | 25 | 0 | Wrought | Air | Work Hardening Level 4 | No | Stablized | Wrought | H34 | 200 | 240 | 11.3 | Davis, J., 1993. Aluminum And Aluminum Alloys. Materials Park, OH: ASM International.
3004 | 0.3 | 0.7 | 0.25 | 1.25 | 1.05 | 0 | 0.25 | 0 | 0 | 0 | 0 | 0 | 0 | 0 | 0 | 0 | 0 | 0 | 96.2 | 25 | 25 | 0 | Rolled | Air | Work Hardening Level 4 | No | Stablized | Plate | H34 | 170 | 240 | 3 | Davis, J., 1993. Aluminum And Aluminum Alloys. Materials Park, OH: ASM International.
3004 | 0.3 | 0.7 | 0.25 | 1.25 | 1.05 | 0 | 0.25 | 0 | 0 | 0 | 0 | 0 | 0 | 0 | 0 | 0 | 0 | 0 | 96.2 | 25 | 25 | 0 | Rolled | Air | Work Hardening Level 4 | No | Stablized | Sheet | H34 | 170 | 240 | 3 | Davis, J., 1993. Aluminum And Aluminum Alloys. Materials Park, OH: ASM International.
3004 | 0.3 | 0.7 | 0.25 | 1.25 | 1.05 | 0 | 0.25 | 0 | 0 | 0 | 0 | 0 | 0 | 0 | 0 | 0 | 0 | 0 | 96.2 | 25 | 25 | 0 | Rolled | Air | Work Hardening Level 2 | No | Stablized | Plate | H32 | 145 | 217.5 | 3.5 | Davis, J., 1993. Aluminum And Aluminum Alloys. Materials Park, OH: ASM International.
3004 | 0.3 | 0.7 | 0.25 | 1.25 | 1.05 | 0 | 0.25 | 0 | 0 | 0 | 0 | 0 | 0 | 0 | 0 | 0 | 0 | 0 | 96.2 | 25 | 25 | 0 | Rolled | Air | Work Hardening Level 2 | No | Stablized | Sheet | H32 | 145 | 217.5 | 3.5 | Davis, J., 1993. Aluminum And Aluminum Alloys. Materials Park, OH: ASM International.
3004 | 0.3 | 0.7 | 0.25 | 1.25 | 1.05 | 0 | 0.25 | 0 | 0 | 0 | 0 | 0 | 0 | 0 | 0 | 0 | 0 | 0 | 96.2 | 25 | 25 | 0 | Wrought | Air | Work Hardening Level 2 | No | Stablized | Wrought | H32 | 170 | 215 | 13.5 | Davis, J., 1993. Aluminum And Aluminum Alloys. Materials Park, OH: ASM International.
3004 | 0.3 | 0.7 | 0.25 | 1.25 | 1.05 | 0 | 0.25 | 0 | 0 | 0 | 0 | 0 | 0 | 0 | 0 | 0 | 0 | 0 | 96.2 | 415 | 25 | 0 | Wrought | Furnace | No | No | No | Wrought | O | 69 | 180 | 23.8 | Davis, J., 1993. Aluminum And Aluminum Alloys. Materials Park, OH: ASM International.
3004 | 0.3 | 0.7 | 0.25 | 1.25 | 1.05 | 0 | 0.25 | 0 | 0 | 0 | 0 | 0 | 0 | 0 | 0 | 0 | 0 | 0 | 96.2 | 415 | 25 | 0 | Rolled | Furnace | No | No | No | Plate | O | 59 | 175 | 14 | Davis, J., 1993. Aluminum And Aluminum Alloys. Materials Park, OH: ASM International.
3004 | 0.3 | 0.7 | 0.25 | 1.25 | 1.05 | 0 | 0.25 | 0 | 0 | 0 | 0 | 0 | 0 | 0 | 0 | 0 | 0 | 0 | 96.2 | 415 | 25 | 0 | Rolled | Furnace | No | No | No | Sheet | O | 59 | 175 | 14 | Davis, J., 1993. Aluminum And Aluminum Alloys. Materials Park, OH: ASM International.
3004 | 0.3 | 0.7 | 0.25 | 1.25 | 1.05 | 0 | 0.25 | 0 | 0 | 0 | 0 | 0 | 0 | 0 | 0 | 0 | 0 | 0 | 96.2 | 25 | 25 | 0 | Rolled | Air | HT Work Hardening | No | No | Plate | H112 | 62 | 160 | 7 | Davis, J., 1993. Aluminum And Aluminum Alloys. Materials Park, OH: ASM International.
3105 | 0.6 | 0.7 | 0.3 | 0.55 | 0.5 | 0.2 | 0.4 | 0 | 0.1 | 0 | 0 | 0 | 0 | 0 | 0 | 0 | 0 | 0 | 96.65 | 25 | 25 | 0 | Rolled | Air | Work Hardening Level 8 | No | No | Sheet | H18 | 180 | 205 | 2.3 | Davis, J., 1993. Aluminum And Aluminum Alloys. Materials Park, OH: ASM International.
3105 | 0.6 | 0.7 | 0.3 | 0.55 | 0.5 | 0.2 | 0.4 | 0 | 0.1 | 0 | 0 | 0 | 0 | 0 | 0 | 0 | 0 | 0 | 96.65 | 25 | 25 | 0 | Rolled | Air | Work Hardening Level 6 | No | No | Sheet | H16 | 158 | 190 | 2.8 | Davis, J., 1993. Aluminum And Aluminum Alloys. Materials Park, OH: ASM International.
3105 | 0.6 | 0.7 | 0.3 | 0.55 | 0.5 | 0.2 | 0.4 | 0 | 0.1 | 0 | 0 | 0 | 0 | 0 | 0 | 0 | 0 | 0 | 96.65 | 25 | 25 | 0 | Rolled | Air | Work Hardening Level 4 | No | No | Sheet | H14 | 138 | 173 | 3.3 | Davis, J., 1993. Aluminum And Aluminum Alloys. Materials Park, OH: ASM International.
3105 | 0.6 | 0.7 | 0.3 | 0.55 | 0.5 | 0.2 | 0.4 | 0 | 0.1 | 0 | 0 | 0 | 0 | 0 | 0 | 0 | 0 | 0 | 96.65 | 25 | 25 | 0 | Rolled | Air | Work Hardening Level 2 | No | No | Sheet | H12 | 118 | 153 | 4.5 | Davis, J., 1993. Aluminum And Aluminum Alloys. Materials Park, OH: ASM International.
3105 | 0.6 | 0.7 | 0.3 | 0.55 | 0.5 | 0.2 | 0.4 | 0 | 0.1 | 0 | 0 | 0 | 0 | 0 | 0 | 0 | 0 | 0 | 96.65 | 345 | 25 | 0 | Rolled | Furnace | No | No | No | Sheet | O | 45 | 118 | 22 | Davis, J., 1993. Aluminum And Aluminum Alloys. Materials Park, OH: ASM International.
4032 | 12.25 | 1 | 0.9 | 0 | 1.05 | 0.1 | 0.25 | 0 | 0 | 0 | 0 | 0.9 | 0 | 0 | 0 | 0 | 0 | 0 | 83.55 | 510 | 170 | 10 | Rolled | Water | No | Artificial | No | Plate | T6 | 315 | 380 | 9 | Davis, J., 1993. Aluminum And Aluminum Alloys. Materials Park, OH: ASM International.
4032 | 12.25 | 1 | 0.9 | 0 | 1.05 | 0.1 | 0.25 | 0 | 0 | 0 | 0 | 0.9 | 0 | 0 | 0 | 0 | 0 | 0 | 83.55 | 510 | 175 | 10 | Rolled | Water | No | Artificial | No | Plate | T6 | 315 | 380 | 9 | Davis, J., 1993. Aluminum And Aluminum Alloys. Materials Park, OH: ASM International.
4043 | 5.25 | 0.8 | 0.3 | 0.05 | 0.05 | 0 | 0.1 | 0 | 0.2 | 0 | 0 | 0 | 0 | 0 | 0 | 0 | 0.0004 | 0 | 93.2496 | 25 | 25 | 0 | Drawn | Air | Work Hardening Level 8 | No | No | Wire | H18 | 270 | 285 | 0.5 | Davis, J., 1993. Aluminum And Aluminum Alloys. Materials Park, OH: ASM International.
4043 | 5.25 | 0.8 | 0.3 | 0.05 | 0.05 | 0 | 0.1 | 0 | 0.2 | 0 | 0 | 0 | 0 | 0 | 0 | 0 | 0.0004 | 0 | 93.2496 | 25 | 25 | 0 | Drawn | Air | Work Hardening Level 6 | No | No | Wire | H16 | 183 | 203 | 1.1 | Davis, J., 1993. Aluminum And Aluminum Alloys. Materials Park, OH: ASM International.
4043 | 5.25 | 0.8 | 0.3 | 0.05 | 0.05 | 0 | 0.1 | 0 | 0.2 | 0 | 0 | 0 | 0 | 0 | 0 | 0 | 0.0004 | 0 | 93.2496 | 25 | 25 | 0 | Drawn | Air | Work Hardening Level 4 | No | No | Wire | H14 | 165 | 170 | 1.3 | Davis, J., 1993. Aluminum And Aluminum Alloys. Materials Park, OH: ASM International.
4043 | 5.25 | 0.8 | 0.3 | 0.05 | 0.05 | 0 | 0.1 | 0 | 0.2 | 0 | 0 | 0 | 0 | 0 | 0 | 0 | 0.0004 | 0 | 93.2496 | 350 | 25 | 0 | Drawn | Furnace | No | No | No | Wire | O | 56 | 125 | 26.8 | Davis, J., 1993. Aluminum And Aluminum Alloys. Materials Park, OH: ASM International.
4043 | 4.95 | 0.31 | 0.045 | 0.02 | 0 | 0 | 0.03 | 0 | 0 | 0 | 0 | 0 | 0 | 0 | 0 | 0 | 0 | 0 | 94.645 | 277 | 25 | 0 | Forged | Furnace | No | No | No | Rod | O | 120 | 245 | 19 | Rao, K., Doraivelu, S., Roshan, H. and Prasad, Y., 1983. Deformation processing of an aluminum alloy containing particles: Studies on AI-5 pct Si alloy 4043. Metallurgical Transactions A, 14(8), pp.1671-1679.
5005 | 0.3 | 0.7 | 0.2 | 0.2 | 0.8 | 0.1 | 0.25 | 0 | 0 | 0 | 0 | 0 | 0 | 0 | 0 | 0 | 0 | 0 | 97.45 | 25 | 25 | 0 | Rolled | Air | Work Hardening Level 8 | No | No | Sheet | H18 | 193 | 200 | 4 | Davis, J., 1993. Aluminum And Aluminum Alloys. Materials Park, OH: ASM International.
5005 | 0.3 | 0.7 | 0.2 | 0.2 | 0.8 | 0.1 | 0.25 | 0 | 0 | 0 | 0 | 0 | 0 | 0 | 0 | 0 | 0 | 0 | 97.45 | 25 | 25 | 0 | Rolled | Air | Work Hardening Level 8 | No | Stablized | Sheet | H38 | 186 | 200 | 5 | Davis, J., 1993. Aluminum And Aluminum Alloys. Materials Park, OH: ASM International.
5005 | 0.3 | 0.7 | 0.2 | 0.2 | 0.8 | 0.1 | 0.25 | 0 | 0 | 0 | 0 | 0 | 0 | 0 | 0 | 0 | 0 | 0 | 97.45 | 25 | 25 | 0 | Rolled | Air | Work Hardening Level 8 | No | No | Plate | H18 | N/A | 185 | 2 | Davis, J., 1993. Aluminum And Aluminum Alloys. Materials Park, OH: ASM International.
5005 | 0.3 | 0.7 | 0.2 | 0.2 | 0.8 | 0.1 | 0.25 | 0 | 0 | 0 | 0 | 0 | 0 | 0 | 0 | 0 | 0 | 0 | 97.45 | 25 | 25 | 0 | Rolled | Air | Work Hardening Level 6 | No | No | Plate | H16 | 135 | 185 | 2 | Davis, J., 1993. Aluminum And Aluminum Alloys. Materials Park, OH: ASM International.
5005 | 0.3 | 0.7 | 0.2 | 0.2 | 0.8 | 0.1 | 0.25 | 0 | 0 | 0 | 0 | 0 | 0 | 0 | 0 | 0 | 0 | 0 | 97.45 | 25 | 25 | 0 | Rolled | Air | Work Hardening Level 8 | No | Stablized | Plate | H38 | N/A | 180 | 2.5 | Davis, J., 1993. Aluminum And Aluminum Alloys. Materials Park, OH: ASM International.
5005 | 0.3 | 0.7 | 0.2 | 0.2 | 0.8 | 0.1 | 0.25 | 0 | 0 | 0 | 0 | 0 | 0 | 0 | 0 | 0 | 0 | 0 | 97.45 | 25 | 25 | 0 | Rolled | Air | Work Hardening Level 6 | No | Stablized | Plate | H36 | 125 | 180 | 2.5 | Davis, J., 1993. Aluminum And Aluminum Alloys. Materials Park, OH: ASM International.
5005 | 0.3 | 0.7 | 0.2 | 0.2 | 0.8 | 0.1 | 0.25 | 0 | 0 | 0 | 0 | 0 | 0 | 0 | 0 | 0 | 0 | 0 | 97.45 | 25 | 25 | 0 | Rolled | Air | Work Hardening Level 6 | No | No | Sheet | H16 | 172 | 179 | 5 | Davis, J., 1993. Aluminum And Aluminum Alloys. Materials Park, OH: ASM International.
5005 | 0.3 | 0.7 | 0.2 | 0.2 | 0.8 | 0.1 | 0.25 | 0 | 0 | 0 | 0 | 0 | 0 | 0 | 0 | 0 | 0 | 0 | 97.45 | 25 | 25 | 0 | Rolled | Air | Work Hardening Level 6 | No | Stablized | Sheet | H36 | 165 | 179 | 6 | Davis, J., 1993. Aluminum And Aluminum Alloys. Materials Park, OH: ASM International.
5005 | 0.3 | 0.7 | 0.2 | 0.2 | 0.8 | 0.1 | 0.25 | 0 | 0 | 0 | 0 | 0 | 0 | 0 | 0 | 0 | 0 | 0 | 97.45 | 25 | 25 | 0 | Rolled | Air | Work Hardening Level 4 | No | No | Plate | H14 | 115 | 165 | 4.5 | Davis, J., 1993. Aluminum And Aluminum Alloys. Materials Park, OH: ASM International.
5005 | 0.3 | 0.7 | 0.2 | 0.2 | 0.8 | 0.1 | 0.25 | 0 | 0 | 0 | 0 | 0 | 0 | 0 | 0 | 0 | 0 | 0 | 97.45 | 25 | 25 | 0 | Rolled | Air | Work Hardening Level 4 | No | Stablized | Plate | H34 | 105 | 160 | 5 | Davis, J., 1993. Aluminum And Aluminum Alloys. Materials Park, OH: ASM International.
5005 | 0.3 | 0.7 | 0.2 | 0.2 | 0.8 | 0.1 | 0.25 | 0 | 0 | 0 | 0 | 0 | 0 | 0 | 0 | 0 | 0 | 0 | 97.45 | 25 | 25 | 0 | Rolled | Air | Work Hardening Level 4 | No | No | Sheet | H14 | 152 | 159 | 6 | Davis, J., 1993. Aluminum And Aluminum Alloys. Materials Park, OH: ASM International.
5005 | 0.3 | 0.7 | 0.2 | 0.2 | 0.8 | 0.1 | 0.25 | 0 | 0 | 0 | 0 | 0 | 0 | 0 | 0 | 0 | 0 | 0 | 97.45 | 25 | 25 | 0 | Rolled | Air | Work Hardening Level 4 | No | Stablized | Sheet | H34 | 138 | 159 | 8 | Davis, J., 1993. Aluminum And Aluminum Alloys. Materials Park, OH: ASM International.
5005 | 0.3 | 0.7 | 0.2 | 0.2 | 0.8 | 0.1 | 0.25 | 0 | 0 | 0 | 0 | 0 | 0 | 0 | 0 | 0 | 0 | 0 | 97.45 | 25 | 25 | 0 | Rolled | Air | Work Hardening Level 2 | No | No | Plate | H12 | 95 | 145 | 5.5 | Davis, J., 1993. Aluminum And Aluminum Alloys. Materials Park, OH: ASM International.
5005 | 0.3 | 0.7 | 0.2 | 0.2 | 0.8 | 0.1 | 0.25 | 0 | 0 | 0 | 0 | 0 | 0 | 0 | 0 | 0 | 0 | 0 | 97.45 | 25 | 25 | 0 | Rolled | Air | Work Hardening Level 2 | No | Stablized | Plate | H32 | 85 | 140 | 6.5 | Davis, J., 1993. Aluminum And Aluminum Alloys. Materials Park, OH: ASM International.
5005 | 0.3 | 0.7 | 0.2 | 0.2 | 0.8 | 0.1 | 0.25 | 0 | 0 | 0 | 0 | 0 | 0 | 0 | 0 | 0 | 0 | 0 | 97.45 | 25 | 25 | 0 | Rolled | Air | Work Hardening Level 2 | No | No | Sheet | H12 | 131 | 138 | 10 | Davis, J., 1993. Aluminum And Aluminum Alloys. Materials Park, OH: ASM International.
5005 | 0.3 | 0.7 | 0.2 | 0.2 | 0.8 | 0.1 | 0.25 | 0 | 0 | 0 | 0 | 0 | 0 | 0 | 0 | 0 | 0 | 0 | 97.45 | 25 | 25 | 0 | Rolled | Air | Work Hardening Level 2 | No | Stablized | Sheet | H32 | 117 | 138 | 11 | Davis, J., 1993. Aluminum And Aluminum Alloys. Materials Park, OH: ASM International.
5005 | 0.3 | 0.7 | 0.2 | 0.2 | 0.8 | 0.1 | 0.25 | 0 | 0 | 0 | 0 | 0 | 0 | 0 | 0 | 0 | 0 | 0 | 97.45 | 345 | 25 | 0 | Rolled | Furnace | No | No | No | Plate | O | 35 | 125 | 17 | Davis, J., 1993. Aluminum And Aluminum Alloys. Materials Park, OH: ASM International.
5005 | 0.3 | 0.7 | 0.2 | 0.2 | 0.8 | 0.1 | 0.25 | 0 | 0 | 0 | 0 | 0 | 0 | 0 | 0 | 0 | 0 | 0 | 97.45 | 345 | 25 | 0 | Rolled | Furnace | No | No | No | Sheet | O | 41 | 124 | 25 | Davis, J., 1993. Aluminum And Aluminum Alloys. Materials Park, OH: ASM International.
5005 | 0.3 | 0.7 | 0.2 | 0.2 | 0.8 | 0.1 | 0.25 | 0 | 0 | 0 | 0 | 0 | 0 | 0 | 0 | 0 | 0 | 0 | 97.45 | 25 | 25 | 0 | Rolled | Air | HT Work Hardening | No | No | Plate | H112 | N/A | 107 | 11.3 | Davis, J., 1993. Aluminum And Aluminum Alloys. Materials Park, OH: ASM International.
5005 | 0.3 | 0.7 | 0.2 | 0.2 | 1.1 | 0.1 | 0.25 | 0 | 0 | 0 | 0 | 0 | 0 | 0 | 0 | 0 | 0 | 0 | 97.15 | 400 | 25 | 0 | Rolled | Furnace | No | No | No | Sheet | O | 222 | 261 | 14.82 | Ravindran, R., Manonmani, K. and Narayanasmay, R., 2009. An analysis of wrinkling limit diagrams of aluminum alloy 5005 annealed at different temperatures. International Journal of Material Forming, 3(2), pp.103-115.
5005 | 0.3 | 0.7 | 0.2 | 0.2 | 1.1 | 0.1 | 0.25 | 0 | 0 | 0 | 0 | 0 | 0 | 0 | 0 | 0 | 0 | 0 | 97.15 | 500 | 25 | 0 | Rolled | Furnace | No | No | No | Sheet | O | 210 | 253 | 15.2 | Ravindran, R., Manonmani, K. and Narayanasmay, R., 2009. An analysis of wrinkling limit diagrams of aluminum alloy 5005 annealed at different temperatures. International Journal of Material Forming, 3(2), pp.103-115.
5050 | 0.4 | 0.7 | 0.2 | 0.1 | 1.45 | 0.1 | 0.25 | 0 | 0 | 0 | 0 | 0 | 0 | 0 | 0 | 0 | 0 | 0 | 96.8 | 25 | 25 | 0 | Rolled | Air | Work Hardening Level 8 | No | Stablized | Sheet | H38 | 200 | 220 | 6 | Davis, J., 1993. Aluminum And Aluminum Alloys. Materials Park, OH: ASM International.
5050 | 0.4 | 0.7 | 0.2 | 0.1 | 1.45 | 0.1 | 0.25 | 0 | 0 | 0 | 0 | 0 | 0 | 0 | 0 | 0 | 0 | 0 | 96.8 | 25 | 25 | 0 | Rolled | Air | Work Hardening Level 6 | No | Stablized | Sheet | H36 | 180 | 205 | 7 | Davis, J., 1993. Aluminum And Aluminum Alloys. Materials Park, OH: ASM International.
5050 | 0.4 | 0.7 | 0.2 | 0.1 | 1.45 | 0.1 | 0.25 | 0 | 0 | 0 | 0 | 0 | 0 | 0 | 0 | 0 | 0 | 0 | 96.8 | 25 | 25 | 0 | Wrought | Air | Work Hardening Level 8 | No | Stablized | Wrought | H38 | N/A | 200 | 3 | Davis, J., 1993. Aluminum And Aluminum Alloys. Materials Park, OH: ASM International.
5050 | 0.4 | 0.7 | 0.2 | 0.1 | 1.45 | 0.1 | 0.25 | 0 | 0 | 0 | 0 | 0 | 0 | 0 | 0 | 0 | 0 | 0 | 96.8 | 25 | 25 | 0 | Rolled | Air | Work Hardening Level 4 | No | Stablized | Sheet | H34 | 165 | 190 | 8 | Davis, J., 1993. Aluminum And Aluminum Alloys. Materials Park, OH: ASM International.
5050 | 0.4 | 0.7 | 0.2 | 0.1 | 1.45 | 0.1 | 0.25 | 0 | 0 | 0 | 0 | 0 | 0 | 0 | 0 | 0 | 0 | 0 | 96.8 | 25 | 25 | 0 | Wrought | Air | Work Hardening Level 6 | No | Stablized | Wrought | H36 | 151 | 185 | 3 | Davis, J., 1993. Aluminum And Aluminum Alloys. Materials Park, OH: ASM International.
5050 | 0.4 | 0.7 | 0.2 | 0.1 | 1.45 | 0.1 | 0.25 | 0 | 0 | 0 | 0 | 0 | 0 | 0 | 0 | 0 | 0 | 0 | 96.8 | 25 | 25 | 0 | Rolled | Air | Work Hardening Level 2 | No | Stablized | Sheet | H32 | 145 | 170 | 9 | Davis, J., 1993. Aluminum And Aluminum Alloys. Materials Park, OH: ASM International.
5050 | 0.4 | 0.7 | 0.2 | 0.1 | 1.45 | 0.1 | 0.25 | 0 | 0 | 0 | 0 | 0 | 0 | 0 | 0 | 0 | 0 | 0 | 96.8 | 25 | 25 | 0 | Wrought | Air | Work Hardening Level 4 | No | Stablized | Wrought | H34 | 138 | 170 | 4 | Davis, J., 1993. Aluminum And Aluminum Alloys. Materials Park, OH: ASM International.
5050 | 0.4 | 0.7 | 0.2 | 0.1 | 1.45 | 0.1 | 0.25 | 0 | 0 | 0 | 0 | 0 | 0 | 0 | 0 | 0 | 0 | 0 | 96.8 | 25 | 25 | 0 | Wrought | Air | Work Hardening Level 2 | No | Stablized | Wrought | H32 | 110 | 150 | 5 | Davis, J., 1993. Aluminum And Aluminum Alloys. Materials Park, OH: ASM International.
5050 | 0.4 | 0.7 | 0.2 | 0.1 | 1.45 | 0.1 | 0.25 | 0 | 0 | 0 | 0 | 0 | 0 | 0 | 0 | 0 | 0 | 0 | 96.8 | 345 | 25 | 0 | Rolled | Furnace | No | No | No | Sheet | O | 55 | 145 | 24 | Davis, J., 1993. Aluminum And Aluminum Alloys. Materials Park, OH: ASM International.
5050 | 0.4 | 0.7 | 0.2 | 0.1 | 1.45 | 0.1 | 0.25 | 0 | 0 | 0 | 0 | 0 | 0 | 0 | 0 | 0 | 0 | 0 | 96.8 | 345 | 25 | 0 | Wrought | Furnace | No | No | No | Wrought | O | 41 | 125 | 17 | Davis, J., 1993. Aluminum And Aluminum Alloys. Materials Park, OH: ASM International.
5052 | 0.25 | 0.4 | 0.1 | 0.1 | 2.5 | 0.25 | 0.1 | 0 | 0 | 0 | 0 | 0 | 0 | 0 | 0 | 0 | 0 | 0 | 96.3 | 25 | 25 | 0 | Rolled | Air | Work Hardening Level 8 | No | Stablized | Plate | H38 | 255 | 290 | 7 | Davis, J., 1993. Aluminum And Aluminum Alloys. Materials Park, OH: ASM International.
5052 | 0.25 | 0.4 | 0.1 | 0.1 | 2.5 | 0.25 | 0.1 | 0 | 0 | 0 | 0 | 0 | 0 | 0 | 0 | 0 | 0 | 0 | 96.3 | 25 | 25 | 0 | Rolled | Air | Work Hardening Level 8 | No | Stablized | Sheet | H38 | 255 | 290 | 7 | Davis, J., 1993. Aluminum And Aluminum Alloys. Materials Park, OH: ASM International.
5052 | 0.25 | 0.4 | 0.1 | 0.1 | 2.5 | 0.25 | 0.1 | 0 | 0 | 0 | 0 | 0 | 0 | 0 | 0 | 0 | 0 | 0 | 96.3 | 25 | 25 | 0 | Wrought | Air | Work Hardening Level 8 | No | Stablized | Wrought | H38 | 255 | 290 | 14 | Davis, J., 1993. Aluminum And Aluminum Alloys. Materials Park, OH: ASM International.
5052 | 0.25 | 0.4 | 0.1 | 0.1 | 2.5 | 0.25 | 0.1 | 0 | 0 | 0 | 0 | 0 | 0 | 0 | 0 | 0 | 0 | 0 | 96.3 | 25 | 25 | 0 | Rolled | Air | Work Hardening Level 6 | No | Stablized | Plate | H36 | 240 | 275 | 9 | Davis, J., 1993. Aluminum And Aluminum Alloys. Materials Park, OH: ASM International.
5052 | 0.25 | 0.4 | 0.1 | 0.1 | 2.5 | 0.25 | 0.1 | 0 | 0 | 0 | 0 | 0 | 0 | 0 | 0 | 0 | 0 | 0 | 96.3 | 25 | 25 | 0 | Rolled | Air | Work Hardening Level 6 | No | Stablized | Sheet | H36 | 240 | 275 | 8 | Davis, J., 1993. Aluminum And Aluminum Alloys. Materials Park, OH: ASM International.
5052 | 0.25 | 0.4 | 0.1 | 0.1 | 2.5 | 0.25 | 0.1 | 0 | 0 | 0 | 0 | 0 | 0 | 0 | 0 | 0 | 0 | 0 | 96.3 | 25 | 25 | 0 | Wrought | Air | Work Hardening Level 4 | No | Stablized | Wrought | H34 | 214 | 262 | 16 | Davis, J., 1993. Aluminum And Aluminum Alloys. Materials Park, OH: ASM International.
5052 | 0.25 | 0.4 | 0.1 | 0.1 | 2.5 | 0.25 | 0.1 | 0 | 0 | 0 | 0 | 0 | 0 | 0 | 0 | 0 | 0 | 0 | 96.3 | 25 | 25 | 0 | Rolled | Air | Work Hardening Level 4 | No | Stablized | Plate | H34 | 215 | 260 | 12 | Davis, J., 1993. Aluminum And Aluminum Alloys. Materials Park, OH: ASM International.
5052 | 0.25 | 0.4 | 0.1 | 0.1 | 2.5 | 0.25 | 0.1 | 0 | 0 | 0 | 0 | 0 | 0 | 0 | 0 | 0 | 0 | 0 | 96.3 | 25 | 25 | 0 | Rolled | Air | Work Hardening Level 4 | No | Stablized | Sheet | H34 | 215 | 260 | 10 | Davis, J., 1993. Aluminum And Aluminum Alloys. Materials Park, OH: ASM International.
5052 | 0.25 | 0.4 | 0.1 | 0.1 | 2.5 | 0.25 | 0.1 | 0 | 0 | 0 | 0 | 0 | 0 | 0 | 0 | 0 | 0 | 0 | 96.3 | 25 | 25 | 0 | Rolled | Air | Work Hardening Level 2 | No | Stablized | Plate | H32 | 195 | 230 | 16 | Davis, J., 1993. Aluminum And Aluminum Alloys. Materials Park, OH: ASM International.
5052 | 0.25 | 0.4 | 0.1 | 0.1 | 2.5 | 0.25 | 0.1 | 0 | 0 | 0 | 0 | 0 | 0 | 0 | 0 | 0 | 0 | 0 | 96.3 | 25 | 25 | 0 | Rolled | Air | Work Hardening Level 2 | No | Stablized | Sheet | H32 | 195 | 230 | 12 | Davis, J., 1993. Aluminum And Aluminum Alloys. Materials Park, OH: ASM International.
5052 | 0.25 | 0.4 | 0.1 | 0.1 | 2.5 | 0.25 | 0.1 | 0 | 0 | 0 | 0 | 0 | 0 | 0 | 0 | 0 | 0 | 0 | 96.3 | 345 | 25 | 0 | Rolled | Furnace | No | No | No | Plate | O | 90 | 195 | 27 | Davis, J., 1993. Aluminum And Aluminum Alloys. Materials Park, OH: ASM International.
5052 | 0.25 | 0.4 | 0.1 | 0.1 | 2.5 | 0.25 | 0.1 | 0 | 0 | 0 | 0 | 0 | 0 | 0 | 0 | 0 | 0 | 0 | 96.3 | 345 | 25 | 0 | Rolled | Furnace | No | No | No | Sheet | O | 90 | 195 | 25 | Davis, J., 1993. Aluminum And Aluminum Alloys. Materials Park, OH: ASM International.
5052 | 0.25 | 0.4 | 0.1 | 0.1 | 2.5 | 0.25 | 0.1 | 0 | 0 | 0 | 0 | 0 | 0 | 0 | 0 | 0 | 0 | 0 | 96.3 | 345 | 25 | 0 | Wrought | Furnace | No | No | No | Wrought | O | 90 | 193 | 30 | Davis, J., 1993. Aluminum And Aluminum Alloys. Materials Park, OH: ASM International.
5052 | 0.05 | 0.04 | 0.01 | 0.01 | 2.48 | 0.29 | 0.01 | 0 | 0.003 | 0 | 0 | 0 | 0 | 0 | 0 | 0 | 0 | 0 | 97.107 | 25 | 25 | 0 | Rolled | Air | Work Hardening Level 8 | No | No | Sheet | H18 | N/A | 263 | 6.06 | Shuaib, A. and Ahmad, Z., 1992. Evaluation of the Mechanical Properties and Corrosion Resistance of Al-2.5Mg-Cr Alloys. Journal of Engineering Materials and Technology, 114(1), pp.51-55.
5052 | 0.05 | 0.05 | 0.01 | 0.01 | 2.52 | 0.21 | 0.01 | 0 | 0.003 | 0 | 0 | 0 | 0 | 0 | 0 | 0 | 0 | 0 | 97.137 | 25 | 25 | 0 | Rolled | Air | Work Hardening Level 8 | No | No | Sheet | H18 | N/A | 250 | 7.54 | Shuaib, A. and Ahmad, Z., 1992. Evaluation of the Mechanical Properties and Corrosion Resistance of Al-2.5Mg-Cr Alloys. Journal of Engineering Materials and Technology, 114(1), pp.51-55.
5052 | 0.05 | 0.05 | 0.01 | 0.01 | 2.47 | 0.1 | 0.02 | 0 | 0.003 | 0 | 0 | 0 | 0 | 0 | 0 | 0 | 0 | 0 | 97.287 | 25 | 25 | 0 | Rolled | Air | Work Hardening Level 8 | No | No | Sheet | H18 | N/A | 237 | 8.5 | Shuaib, A. and Ahmad, Z., 1992. Evaluation of the Mechanical Properties and Corrosion Resistance of Al-2.5Mg-Cr Alloys. Journal of Engineering Materials and Technology, 114(1), pp.51-55.
5052 | 0.05 | 0.04 | 0.01 | 0.01 | 2.48 | 0.29 | 0.01 | 0 | 0.003 | 0 | 0 | 0 | 0 | 0 | 0 | 0 | 0 | 0 | 97.107 | 350 | 25 | 0 | Rolled | Furnace | No | No | No | Sheet | O | N/A | 178 | 22.74 | Shuaib, A. and Ahmad, Z., 1992. Evaluation of the Mechanical Properties and Corrosion Resistance of Al-2.5Mg-Cr Alloys. Journal of Engineering Materials and Technology, 114(1), pp.51-55.
5052 | 0.05 | 0.05 | 0.01 | 0.01 | 2.52 | 0.21 | 0.01 | 0 | 0.003 | 0 | 0 | 0 | 0 | 0 | 0 | 0 | 0 | 0 | 97.137 | 350 | 25 | 0 | Rolled | Furnace | No | No | No | Sheet | O | N/A | 171 | 24.43 | Shuaib, A. and Ahmad, Z., 1992. Evaluation of the Mechanical Properties and Corrosion Resistance of Al-2.5Mg-Cr Alloys. Journal of Engineering Materials and Technology, 114(1), pp.51-55.
5052 | 0.05 | 0.05 | 0.01 | 0.01 | 2.47 | 0.1 | 0.02 | 0 | 0.003 | 0 | 0 | 0 | 0 | 0 | 0 | 0 | 0 | 0 | 97.287 | 350 | 25 | 0 | Rolled | Furnace | No | No | No | Sheet | O | N/A | 162 | 24.36 | Shuaib, A. and Ahmad, Z., 1992. Evaluation of the Mechanical Properties and Corrosion Resistance of Al-2.5Mg-Cr Alloys. Journal of Engineering Materials and Technology, 114(1), pp.51-55.
5052 | 1 | 0.17 | 0.01 | 0.1 | 2.5 | 0.2 | 0.01 | 0 | 0.003 | 0 | 0 | 0 | 0 | 0 | 0 | 0 | 0 | 0 | 96.007 | 25 | 25 | 0 | Rolled | Air | Work Hardening Level 8 | No | No | Sheet | H18 | N/A | 267 | 6.74 | Shuaib, A., 2002. Mechanical properties of Al–2.5 Mg–0.1 Mn–Si–Cr–Fe alloys. Materials & Design, 23(2), pp.181-187.
5052 | 0.05 | 0.05 | 0.01 | 0.1 | 2.5 | 0.01 | 0.01 | 0 | 0.003 | 0 | 0 | 0 | 0 | 0 | 0 | 0 | 0 | 0 | 97.267 | 25 | 25 | 0 | Rolled | Air | Work Hardening Level 8 | No | No | Sheet | H18 | N/A | 266 | 9.19 | Shuaib, A., 2002. Mechanical properties of Al–2.5 Mg–0.1 Mn–Si–Cr–Fe alloys. Materials & Design, 23(2), pp.181-187.
5052 | 1 | 0.17 | 0.01 | 0.1 | 2.5 | 0.2 | 0.01 | 0 | 0.003 | 0 | 0 | 0 | 0 | 0 | 0 | 0 | 0 | 0 | 96.007 | 350 | 25 | 0 | Rolled | Furnace | No | No | No | Sheet | O | N/A | 254 | 9.68 | Shuaib, A., 2002. Mechanical properties of Al–2.5 Mg–0.1 Mn–Si–Cr–Fe alloys. Materials & Design, 23(2), pp.181-187.
5052 | 1 | 0.17 | 0.01 | 0.1 | 2.5 | 0.2 | 0.01 | 0 | 0.003 | 0 | 0 | 0 | 0 | 0 | 0 | 0 | 0 | 0 | 96.007 | 25 | 25 | 0 | Rolled | Air | No | No | No | Sheet | F | N/A | 193 | 26.12 | Shuaib, A., 2002. Mechanical properties of Al–2.5 Mg–0.1 Mn–Si–Cr–Fe alloys. Materials & Design, 23(2), pp.181-187.
5052 | 0.05 | 0.05 | 0.01 | 0.1 | 2.5 | 0.01 | 0.01 | 0 | 0.003 | 0 | 0 | 0 | 0 | 0 | 0 | 0 | 0 | 0 | 97.267 | 25 | 25 | 0 | Rolled | Air | No | No | No | Sheet | F | N/A | 185 | 33.08 | Shuaib, A., 2002. Mechanical properties of Al–2.5 Mg–0.1 Mn–Si–Cr–Fe alloys. Materials & Design, 23(2), pp.181-187.
5052 | 0.05 | 0.05 | 0.01 | 0.1 | 2.5 | 0.01 | 0.01 | 0 | 0.003 | 0 | 0 | 0 | 0 | 0 | 0 | 0 | 0 | 0 | 97.267 | 350 | 25 | 0 | Rolled | Furnace | No | No | No | Sheet | O | N/A | 182 | 33.9 | Shuaib, A., 2002. Mechanical properties of Al–2.5 Mg–0.1 Mn–Si–Cr–Fe alloys. Materials & Design, 23(2), pp.181-187.
5056 | 0.3 | 0.4 | 0.1 | 0.125 | 5 | 0.125 | 0.1 | 0 | 0 | 0 | 0 | 0 | 0 | 0 | 0 | 0 | 0 | 0 | 93.85 | 25 | 25 | 0 | Rolled | Air | Work Hardening Level 8 | No | No | Rod | H18 | 407 | 434 | 10 | Davis, J., 1993. Aluminum And Aluminum Alloys. Materials Park, OH: ASM International.
5056 | 0.3 | 0.4 | 0.1 | 0.125 | 5 | 0.125 | 0.1 | 0 | 0 | 0 | 0 | 0 | 0 | 0 | 0 | 0 | 0 | 0 | 93.85 | 25 | 25 | 0 | Rolled | Air | Work Hardening Level 8 | No | Stablized | Rod | H38 | 345 | 414 | 15 | Davis, J., 1993. Aluminum And Aluminum Alloys. Materials Park, OH: ASM International.
5056 | 0.3 | 0.4 | 0.1 | 0.125 | 5 | 0.125 | 0.1 | 0 | 0 | 0 | 0 | 0 | 0 | 0 | 0 | 0 | 0 | 0 | 93.85 | 25 | 25 | 0 | Wrought | Air | Work Hardening Level 8 | No | Stablized | Wrought | H38 | 345 | 414 | 15 | Davis, J., 1993. Aluminum And Aluminum Alloys. Materials Park, OH: ASM International.
5056 | 0.3 | 0.4 | 0.1 | 0.125 | 5 | 0.125 | 0.1 | 0 | 0 | 0 | 0 | 0 | 0 | 0 | 0 | 0 | 0 | 0 | 93.85 | 415 | 25 | 0 | Rolled | Furnace | No | No | No | Rod | O | 152 | 290 | 35 | Davis, J., 1993. Aluminum And Aluminum Alloys. Materials Park, OH: ASM International.
5056 | 0.3 | 0.4 | 0.1 | 0.125 | 5 | 0.125 | 0.1 | 0 | 0 | 0 | 0 | 0 | 0 | 0 | 0 | 0 | 0 | 0 | 93.85 | 415 | 25 | 0 | Wrought | Furnace | No | No | No | Wrought | O | 150 | 290 | 35 | Davis, J., 1993. Aluminum And Aluminum Alloys. Materials Park, OH: ASM International.
5083 | 0.55 | 0.4 | 0.1 | 0.7 | 4.5 | 0.15 | 0.25 | 0 | 0.15 | 0 | 0 | 0 | 0 | 0 | 0 | 0 | 0 | 0 | 93.2 | 25 | 25 | 0 | Wrought | Air | Work Hardening Level 4 | No | Stablized | Wrought | H34 | 305 | 375 | 7 | Davis, J., 1993. Aluminum And Aluminum Alloys. Materials Park, OH: ASM International.
5083 | 0.55 | 0.4 | 0.1 | 0.7 | 4.5 | 0.15 | 0.25 | 0 | 0.15 | 0 | 0 | 0 | 0 | 0 | 0 | 0 | 0 | 0 | 93.2 | 25 | 25 | 0 | Wrought | Air | Work Hardening Level 2 | No | Stablized | Wrought | H32 | 270 | 360 | 9 | Davis, J., 1993. Aluminum And Aluminum Alloys. Materials Park, OH: ASM International.
5083 | 0.55 | 0.4 | 0.1 | 0.7 | 4.5 | 0.15 | 0.25 | 0 | 0.15 | 0 | 0 | 0 | 0 | 0 | 0 | 0 | 0 | 0 | 93.2 | 25 | 25 | 0 | Rolled | Air | Work Hardening Level 4 | No | Stablized | Sheet | H34 | 283 | 345 | 9 | Davis, J., 1993. Aluminum And Aluminum Alloys. Materials Park, OH: ASM International.
5083 | 0.55 | 0.4 | 0.1 | 0.7 | 4.5 | 0.15 | 0.25 | 0 | 0.15 | 0 | 0 | 0 | 0 | 0 | 0 | 0 | 0 | 0 | 93.2 | 25 | 25 | 0 | Rolled | Air | Work Hardening Level 2 | No | Stablized | Plate | H32 | 251 | 340 | 12 | Davis, J., 1993. Aluminum And Aluminum Alloys. Materials Park, OH: ASM International.
5083 | 0.55 | 0.4 | 0.1 | 0.7 | 4.5 | 0.15 | 0.25 | 0 | 0.15 | 0 | 0 | 0 | 0 | 0 | 0 | 0 | 0 | 0 | 93.2 | 25 | 25 | 0 | Rolled | Air | Work Hardening Level 2 | No | Stablized | Sheet | H32 | 245 | 328 | 12 | Davis, J., 1993. Aluminum And Aluminum Alloys. Materials Park, OH: ASM International.
5083 | 0.55 | 0.4 | 0.1 | 0.7 | 4.5 | 0.15 | 0.25 | 0 | 0.15 | 0 | 0 | 0 | 0 | 0 | 0 | 0 | 0 | 0 | 93.2 | 25 | 25 | 0 | Rolled | Air | Work Hardening Level 1 | No | No | Sheet | H116 | 222 | 311 | 14 | Davis, J., 1993. Aluminum And Aluminum Alloys. Materials Park, OH: ASM International.
5083 | 0.55 | 0.4 | 0.1 | 0.7 | 4.5 | 0.15 | 0.25 | 0 | 0.15 | 0 | 0 | 0 | 0 | 0 | 0 | 0 | 0 | 0 | 93.2 | 25 | 25 | 0 | Rolled | Air | HT Work Hardening | No | No | Sheet | H112 | 193 | 303 | 16 | Davis, J., 1993. Aluminum And Aluminum Alloys. Materials Park, OH: ASM International.
5083 | 0.55 | 0.4 | 0.1 | 0.7 | 4.5 | 0.15 | 0.25 | 0 | 0.15 | 0 | 0 | 0 | 0 | 0 | 0 | 0 | 0 | 0 | 93.2 | 415 | 25 | 0 | Rolled | Furnace | No | No | No | Sheet | O | 154 | 301 | 19 | Davis, J., 1993. Aluminum And Aluminum Alloys. Materials Park, OH: ASM International.
5083 | 0.55 | 0.4 | 0.1 | 0.7 | 4.5 | 0.15 | 0.25 | 0 | 0.15 | 0 | 0 | 0 | 0 | 0 | 0 | 0 | 0 | 0 | 93.2 | 25 | 25 | 0 | Rolled | Air | Work Hardening Level 1 | No | No | Plate | H116 | 208 | 295 | 12 | Davis, J., 1993. Aluminum And Aluminum Alloys. Materials Park, OH: ASM International.
5083 | 0.55 | 0.4 | 0.1 | 0.7 | 4.5 | 0.15 | 0.25 | 0 | 0.15 | 0 | 0 | 0 | 0 | 0 | 0 | 0 | 0 | 0 | 93.2 | 415 | 25 | 0 | Wrought | Furnace | No | No | No | Wrought | O | 145 | 290 | 25 | Davis, J., 1993. Aluminum And Aluminum Alloys. Materials Park, OH: ASM International.
5083 | 0.55 | 0.4 | 0.1 | 0.7 | 4.5 | 0.15 | 0.25 | 0 | 0.15 | 0 | 0 | 0 | 0 | 0 | 0 | 0 | 0 | 0 | 93.2 | 415 | 25 | 0 | Rolled | Furnace | No | No | No | Plate | O | 126 | 277 | 14.6 | Davis, J., 1993. Aluminum And Aluminum Alloys. Materials Park, OH: ASM International.
5083 | 0.55 | 0.4 | 0.1 | 0.7 | 4.5 | 0.15 | 0.25 | 0 | 0.15 | 0 | 0 | 0 | 0 | 0 | 0 | 0 | 0 | 0 | 93.2 | 25 | 25 | 0 | Rolled | Air | HT Work Hardening | No | No | Plate | H112 | 120 | 273 | 12 | Davis, J., 1993. Aluminum And Aluminum Alloys. Materials Park, OH: ASM International.
5083 | 0.12 | 0.24 | 0.05 | 0.6 | 4.63 | 0.11 | 0.03 | 0 | 0.02 | 0 | 0 | 0 | 0 | 0 | 0 | 0 | 0 | 0 | 94.2 | 415 | 25 | 0 | Wrought | Furnace | No | No | No | Plate | O | 145 | 309 | 24 | Fujii, H., Cui, L., Maeda, M. and Nogi, K., 2006. Effect of tool shape on mechanical properties and microstructure of friction stir welded aluminum alloys. Materials Science and Engineering: A, 419(1-2), pp.25-31.
5083 | 0.13 | 0.26 | 0.04 | 0.56 | 4.6 | 0.1 | 0.03 | 0 | 0.04 | 0 | 0 | 0 | 0 | 0 | 0 | 0 | 0 | 0 | 94.24 | 415 | 25 | 0 | Rolled | Furnace | No | No | No | Plate | O | 144 | 303 | 23 | Uematsu, Y., Tokaji, K., Shibata, H., Tozaki, Y. and Ohmune, T., 2009. Fatigue behaviour of friction stir welds without neither welding flash nor flaw in several aluminium alloys. International Journal of fatigue, 31(10), pp.1443-1453.
5086 | 0.4 | 0.5 | 0.1 | 0.45 | 4 | 0.15 | 0.25 | 0 | 0.15 | 0 | 0 | 0 | 0 | 0 | 0 | 0 | 0 | 0 | 94 | 25 | 25 | 0 | Rolled | Air | Work Hardening Level 6 | No | Stablized | Sheet | H36 | 260 | 347.5 | 4.5 | Davis, J., 1993. Aluminum And Aluminum Alloys. Materials Park, OH: ASM International.
5086 | 0.4 | 0.5 | 0.1 | 0.45 | 4 | 0.15 | 0.25 | 0 | 0.15 | 0 | 0 | 0 | 0 | 0 | 0 | 0 | 0 | 0 | 94 | 25 | 25 | 0 | Rolled | Air | Work Hardening Level 8 | No | Stablized | Sheet | H38 | 285 | 345 | 3 | Davis, J., 1993. Aluminum And Aluminum Alloys. Materials Park, OH: ASM International.
5086 | 0.4 | 0.5 | 0.1 | 0.45 | 4 | 0.15 | 0.25 | 0 | 0.15 | 0 | 0 | 0 | 0 | 0 | 0 | 0 | 0 | 0 | 94 | 25 | 25 | 0 | Rolled | Air | Work Hardening Level 4 | No | Stablized | Plate | H34 | 235 | 327.5 | 7 | Davis, J., 1993. Aluminum And Aluminum Alloys. Materials Park, OH: ASM International.
5086 | 0.4 | 0.5 | 0.1 | 0.45 | 4 | 0.15 | 0.25 | 0 | 0.15 | 0 | 0 | 0 | 0 | 0 | 0 | 0 | 0 | 0 | 94 | 25 | 25 | 0 | Rolled | Air | Work Hardening Level 4 | No | Stablized | Sheet | H34 | 235 | 327.5 | 7 | Davis, J., 1993. Aluminum And Aluminum Alloys. Materials Park, OH: ASM International.
5086 | 0.4 | 0.5 | 0.1 | 0.45 | 4 | 0.15 | 0.25 | 0 | 0.15 | 0 | 0 | 0 | 0 | 0 | 0 | 0 | 0 | 0 | 94 | 25 | 25 | 0 | Wrought | Air | Work Hardening Level 4 | No | Stablized | Wrought | H34 | 255 | 325 | 10 | Davis, J., 1993. Aluminum And Aluminum Alloys. Materials Park, OH: ASM International.
5086 | 0.4 | 0.5 | 0.1 | 0.45 | 4 | 0.15 | 0.25 | 0 | 0.15 | 0 | 0 | 0 | 0 | 0 | 0 | 0 | 0 | 0 | 94 | 25 | 25 | 0 | Rolled | Air | Work Hardening Level 2 | No | Stablized | Plate | H116 | 195 | 300 | 9 | Davis, J., 1993. Aluminum And Aluminum Alloys. Materials Park, OH: ASM International.
5086 | 0.4 | 0.5 | 0.1 | 0.45 | 4 | 0.15 | 0.25 | 0 | 0.15 | 0 | 0 | 0 | 0 | 0 | 0 | 0 | 0 | 0 | 94 | 25 | 25 | 0 | Rolled | Air | Work Hardening Level 2 | No | Stablized | Sheet | H116 | 195 | 300 | 9 | Davis, J., 1993. Aluminum And Aluminum Alloys. Materials Park, OH: ASM International.
5086 | 0.4 | 0.5 | 0.1 | 0.45 | 4 | 0.15 | 0.25 | 0 | 0.15 | 0 | 0 | 0 | 0 | 0 | 0 | 0 | 0 | 0 | 94 | 25 | 25 | 0 | Wrought | Air | Work Hardening Level 1 | No | No | Wrought | H116 | 205 | 290 | 12 | Davis, J., 1993. Aluminum And Aluminum Alloys. Materials Park, OH: ASM International.
5086 | 0.4 | 0.5 | 0.1 | 0.45 | 4 | 0.15 | 0.25 | 0 | 0.15 | 0 | 0 | 0 | 0 | 0 | 0 | 0 | 0 | 0 | 94 | 25 | 25 | 0 | Wrought | Air | Work Hardening Level 2 | No | Stablized | Wrought | H32 | 205 | 290 | 12 | Davis, J., 1993. Aluminum And Aluminum Alloys. Materials Park, OH: ASM International.
5086 | 0.4 | 0.5 | 0.1 | 0.45 | 4 | 0.15 | 0.25 | 0 | 0.15 | 0 | 0 | 0 | 0 | 0 | 0 | 0 | 0 | 0 | 94 | 25 | 25 | 0 | Rolled | Air | Work Hardening Level 1 | No | No | Plate | H32 | 195 | 275 | 9 | Davis, J., 1993. Aluminum And Aluminum Alloys. Materials Park, OH: ASM International.
5086 | 0.4 | 0.5 | 0.1 | 0.45 | 4 | 0.15 | 0.25 | 0 | 0.15 | 0 | 0 | 0 | 0 | 0 | 0 | 0 | 0 | 0 | 94 | 25 | 25 | 0 | Rolled | Air | Work Hardening Level 1 | No | No | Sheet | H32 | 195 | 275 | 9 | Davis, J., 1993. Aluminum And Aluminum Alloys. Materials Park, OH: ASM International.
5086 | 0.4 | 0.5 | 0.1 | 0.45 | 4 | 0.15 | 0.25 | 0 | 0.15 | 0 | 0 | 0 | 0 | 0 | 0 | 0 | 0 | 0 | 94 | 345 | 25 | 0 | Rolled | Furnace | No | No | No | Plate | O | 95 | 272.5 | 16.5 | Davis, J., 1993. Aluminum And Aluminum Alloys. Materials Park, OH: ASM International.
5086 | 0.4 | 0.5 | 0.1 | 0.45 | 4 | 0.15 | 0.25 | 0 | 0.15 | 0 | 0 | 0 | 0 | 0 | 0 | 0 | 0 | 0 | 94 | 345 | 25 | 0 | Rolled | Furnace | No | No | No | Sheet | O | 95 | 272.5 | 16.5 | Davis, J., 1993. Aluminum And Aluminum Alloys. Materials Park, OH: ASM International.
5086 | 0.4 | 0.5 | 0.1 | 0.45 | 4 | 0.15 | 0.25 | 0 | 0.15 | 0 | 0 | 0 | 0 | 0 | 0 | 0 | 0 | 0 | 94 | 25 | 25 | 0 | Wrought | Air | HT Work Hardening | No | No | Wrought | H112 | 130 | 270 | 14 | Davis, J., 1993. Aluminum And Aluminum Alloys. Materials Park, OH: ASM International.
5086 | 0.4 | 0.5 | 0.1 | 0.45 | 4 | 0.15 | 0.25 | 0 | 0.15 | 0 | 0 | 0 | 0 | 0 | 0 | 0 | 0 | 0 | 94 | 345 | 25 | 0 | Wrought | Furnace | No | No | No | Wrought | O | 116 | 261 | 26 | Davis, J., 1993. Aluminum And Aluminum Alloys. Materials Park, OH: ASM International.
5086 | 0.4 | 0.5 | 0.1 | 0.45 | 4 | 0.15 | 0.25 | 0 | 0.15 | 0 | 0 | 0 | 0 | 0 | 0 | 0 | 0 | 0 | 94 | 25 | 25 | 0 | Rolled | Air | HT Work Hardening | No | No | Sheet | H112 | 125 | 250 | 8 | Davis, J., 1993. Aluminum And Aluminum Alloys. Materials Park, OH: ASM International.
5086 | 0.4 | 0.5 | 0.1 | 0.45 | 4 | 0.15 | 0.25 | 0 | 0.15 | 0 | 0 | 0 | 0 | 0 | 0 | 0 | 0 | 0 | 94 | 25 | 25 | 0 | Rolled | Air | HT Work Hardening | No | No | Plate | H112 | 106 | 241 | 11.5 | Davis, J., 1993. Aluminum And Aluminum Alloys. Materials Park, OH: ASM International.
5154 | 0.25 | 0.4 | 0.1 | 0.1 | 3.5 | 0.25 | 0.2 | 0 | 0.2 | 0 | 0 | 0 | 0 | 0 | 0 | 0 | 0.0004 | 0 | 94.9996 | 25 | 25 | 0 | Wrought | Air | Work Hardening Level 8 | No | Stablized | Wrought | H38 | 269 | 330 | 10 | Davis, J., 1993. Aluminum And Aluminum Alloys. Materials Park, OH: ASM International.
5154 | 0.25 | 0.4 | 0.1 | 0.1 | 3.5 | 0.25 | 0.2 | 0 | 0.2 | 0 | 0 | 0 | 0 | 0 | 0 | 0 | 0.0004 | 0 | 94.9996 | 25 | 25 | 0 | Wrought | Air | Work Hardening Level 6 | No | Stablized | Wrought | H36 | 248 | 310 | 12 | Davis, J., 1993. Aluminum And Aluminum Alloys. Materials Park, OH: ASM International.
5154 | 0.25 | 0.4 | 0.1 | 0.1 | 3.5 | 0.25 | 0.2 | 0 | 0.2 | 0 | 0 | 0 | 0 | 0 | 0 | 0 | 0.0004 | 0 | 94.9996 | 25 | 25 | 0 | Rolled | Air | Work Hardening Level 8 | No | Stablized | Sheet | H38 | 240 | 310 | 4 | Davis, J., 1993. Aluminum And Aluminum Alloys. Materials Park, OH: ASM International.
5154 | 0.25 | 0.4 | 0.1 | 0.1 | 3.5 | 0.25 | 0.2 | 0 | 0.2 | 0 | 0 | 0 | 0 | 0 | 0 | 0 | 0.0004 | 0 | 94.9996 | 25 | 25 | 0 | Wrought | Air | Work Hardening Level 4 | No | Stablized | Wrought | H34 | 228 | 290 | 13 | Davis, J., 1993. Aluminum And Aluminum Alloys. Materials Park, OH: ASM International.
5154 | 0.25 | 0.4 | 0.1 | 0.1 | 3.5 | 0.25 | 0.2 | 0 | 0.2 | 0 | 0 | 0 | 0 | 0 | 0 | 0 | 0.0004 | 0 | 94.9996 | 25 | 25 | 0 | Rolled | Air | Work Hardening Level 6 | No | Stablized | Sheet | H36 | 220 | 290 | 4 | Davis, J., 1993. Aluminum And Aluminum Alloys. Materials Park, OH: ASM International.
5154 | 0.25 | 0.4 | 0.1 | 0.1 | 3.5 | 0.25 | 0.2 | 0 | 0.2 | 0 | 0 | 0 | 0 | 0 | 0 | 0 | 0.0004 | 0 | 94.9996 | 25 | 25 | 0 | Wrought | Air | Work Hardening Level 2 | No | Stablized | Wrought | H32 | 207 | 270 | 15 | Davis, J., 1993. Aluminum And Aluminum Alloys. Materials Park, OH: ASM International.
5154 | 0.25 | 0.4 | 0.1 | 0.1 | 3.5 | 0.25 | 0.2 | 0 | 0.2 | 0 | 0 | 0 | 0 | 0 | 0 | 0 | 0.0004 | 0 | 94.9996 | 25 | 25 | 0 | Rolled | Air | Work Hardening Level 4 | No | Stablized | Plate | H34 | 200 | 270 | 7 | Davis, J., 1993. Aluminum And Aluminum Alloys. Materials Park, OH: ASM International.
5154 | 0.25 | 0.4 | 0.1 | 0.1 | 3.5 | 0.25 | 0.2 | 0 | 0.2 | 0 | 0 | 0 | 0 | 0 | 0 | 0 | 0.0004 | 0 | 94.9996 | 25 | 25 | 0 | Rolled | Air | Work Hardening Level 4 | No | Stablized | Sheet | H34 | 200 | 270 | 7 | Davis, J., 1993. Aluminum And Aluminum Alloys. Materials Park, OH: ASM International.
5154 | 0.25 | 0.4 | 0.1 | 0.1 | 3.5 | 0.25 | 0.2 | 0 | 0.2 | 0 | 0 | 0 | 0 | 0 | 0 | 0 | 0.0004 | 0 | 94.9996 | 25 | 25 | 0 | Rolled | Air | Work Hardening Level 2 | No | Stablized | Plate | H32 | 180 | 250 | 8.5 | Davis, J., 1993. Aluminum And Aluminum Alloys. Materials Park, OH: ASM International.
5154 | 0.25 | 0.4 | 0.1 | 0.1 | 3.5 | 0.25 | 0.2 | 0 | 0.2 | 0 | 0 | 0 | 0 | 0 | 0 | 0 | 0.0004 | 0 | 94.9996 | 25 | 25 | 0 | Rolled | Air | Work Hardening Level 2 | No | Stablized | Sheet | H32 | 180 | 250 | 8.5 | Davis, J., 1993. Aluminum And Aluminum Alloys. Materials Park, OH: ASM International.
5154 | 0.25 | 0.4 | 0.1 | 0.1 | 3.5 | 0.25 | 0.2 | 0 | 0.2 | 0 | 0 | 0 | 0 | 0 | 0 | 0 | 0.0004 | 0 | 94.9996 | 25 | 25 | 0 | Wrought | Air | HT Work Hardening | No | No | Wrought | H112 | 117 | 240 | 25 | Davis, J., 1993. Aluminum And Aluminum Alloys. Materials Park, OH: ASM International.
5154 | 0.25 | 0.4 | 0.1 | 0.1 | 3.5 | 0.25 | 0.2 | 0 | 0.2 | 0 | 0 | 0 | 0 | 0 | 0 | 0 | 0.0004 | 0 | 94.9996 | 345 | 25 | 0 | Wrought | Furnace | No | No | No | Wrought | O | 116 | 240 | 28.5 | Davis, J., 1993. Aluminum And Aluminum Alloys. Materials Park, OH: ASM International.
5154 | 0.25 | 0.4 | 0.1 | 0.1 | 3.5 | 0.25 | 0.2 | 0 | 0.2 | 0 | 0 | 0 | 0 | 0 | 0 | 0 | 0.0004 | 0 | 94.9996 | 25 | 25 | 0 | Rolled | Air | HT Work Hardening | No | No | Plate | H112 | 100 | 213 | 10.5 | Davis, J., 1993. Aluminum And Aluminum Alloys. Materials Park, OH: ASM International.
5154 | 0.25 | 0.4 | 0.1 | 0.1 | 3.5 | 0.25 | 0.2 | 0 | 0.2 | 0 | 0 | 0 | 0 | 0 | 0 | 0 | 0.0004 | 0 | 94.9996 | 345 | 25 | 0 | Rolled | Furnace | No | No | No | Plate | O | 75 | 205 | 15 | Davis, J., 1993. Aluminum And Aluminum Alloys. Materials Park, OH: ASM International.
5154 | 0.25 | 0.4 | 0.1 | 0.1 | 3.5 | 0.25 | 0.2 | 0 | 0.2 | 0 | 0 | 0 | 0 | 0 | 0 | 0 | 0.0004 | 0 | 94.9996 | 25 | 25 | 0 | Rolled | Air | HT Work Hardening | No | No | Sheet | H112 | 75 | 205 | 13 | Davis, J., 1993. Aluminum And Aluminum Alloys. Materials Park, OH: ASM International.
5154 | 0.25 | 0.4 | 0.1 | 0.1 | 3.5 | 0.25 | 0.2 | 0 | 0.2 | 0 | 0 | 0 | 0 | 0 | 0 | 0 | 0.0004 | 0 | 94.9996 | 345 | 25 | 0 | Rolled | Furnace | No | No | No | Sheet | O | 75 | 205 | 15 | Davis, J., 1993. Aluminum And Aluminum Alloys. Materials Park, OH: ASM International.
5182 | 0.2 | 0.35 | 0.15 | 0.35 | 4.5 | 0.1 | 0.25 | 0 | 0.1 | 0 | 0 | 0 | 0 | 0 | 0 | 0 | 0 | 0 | 94 | 25 | 25 | 0 | Rolled | Air | Work Hardening Level 4 | No | Stablized | Sheet | H34 | 283 | 338 | 10 | Davis, J., 1993. Aluminum And Aluminum Alloys. Materials Park, OH: ASM International.
5182 | 0.2 | 0.35 | 0.15 | 0.35 | 4.5 | 0.1 | 0.25 | 0 | 0.1 | 0 | 0 | 0 | 0 | 0 | 0 | 0 | 0 | 0 | 94 | 25 | 25 | 0 | Rolled | Air | Work Hardening Level 2 | No | Stablized | Sheet | H32 | 234 | 317 | 12 | Davis, J., 1993. Aluminum And Aluminum Alloys. Materials Park, OH: ASM International.
5182 | 0.2 | 0.35 | 0.15 | 0.35 | 4.5 | 0.1 | 0.25 | 0 | 0.1 | 0 | 0 | 0 | 0 | 0 | 0 | 0 | 0 | 0 | 94 | 345 | 25 | 0 | Rolled | Furnace | No | No | No | Sheet | O | 138 | 276 | 25 | Davis, J., 1993. Aluminum And Aluminum Alloys. Materials Park, OH: ASM International.
5252 | 0.08 | 0.1 | 0.1 | 0.1 | 2.5 | 0 | 0.05 | 0.05 | 0 | 0 | 0 | 0 | 0 | 0 | 0 | 0 | 0 | 0 | 97.02 | 25 | 25 | 0 | Rolled | Air | Work Hardening Level 8 | No | Stablized | Sheet | H38 | 240 | 283 | 5 | Davis, J., 1993. Aluminum And Aluminum Alloys. Materials Park, OH: ASM International.
5252 | 0.08 | 0.1 | 0.1 | 0.1 | 2.5 | 0 | 0.05 | 0.05 | 0 | 0 | 0 | 0 | 0 | 0 | 0 | 0 | 0 | 0 | 97.02 | 25 | 25 | 0 | Rolled | Air | Work Hardening Level 8 | No | Partial Annealed | Sheet | H28 | 240 | 272 | 4 | Davis, J., 1993. Aluminum And Aluminum Alloys. Materials Park, OH: ASM International.
5252 | 0.08 | 0.1 | 0.1 | 0.1 | 2.5 | 0 | 0.05 | 0.05 | 0 | 0 | 0 | 0 | 0 | 0 | 0 | 0 | 0 | 0 | 97.02 | 25 | 25 | 0 | Rolled | Air | Work Hardening Level 4 | No | Partial Annealed | Sheet | H24 | N/A | 232.5 | 10 | Davis, J., 1993. Aluminum And Aluminum Alloys. Materials Park, OH: ASM International.
5254 | 0.225 | 0.225 | 0.05 | 0.01 | 3.5 | 0.25 | 0.2 | 0 | 0.05 | 0 | 0 | 0 | 0 | 0 | 0 | 0 | 0 | 0 | 95.49 | 25 | 25 | 0 | Wrought | Air | Work Hardening Level 8 | No | Stablized | Wrought | H38 | 255 | 320 | 7 | Davis, J., 1993. Aluminum And Aluminum Alloys. Materials Park, OH: ASM International.
5254 | 0.225 | 0.225 | 0.05 | 0.01 | 3.5 | 0.25 | 0.2 | 0 | 0.05 | 0 | 0 | 0 | 0 | 0 | 0 | 0 | 0 | 0 | 95.49 | 25 | 25 | 0 | Wrought | Air | Work Hardening Level 6 | No | Stablized | Wrought | H36 | 235 | 313 | 8 | Davis, J., 1993. Aluminum And Aluminum Alloys. Materials Park, OH: ASM International.
5254 | 0.225 | 0.225 | 0.05 | 0.01 | 3.5 | 0.25 | 0.2 | 0 | 0.05 | 0 | 0 | 0 | 0 | 0 | 0 | 0 | 0 | 0 | 95.49 | 25 | 25 | 0 | Wrought | Air | Work Hardening Level 4 | No | Stablized | Wrought | H34 | 215 | 291 | 10 | Davis, J., 1993. Aluminum And Aluminum Alloys. Materials Park, OH: ASM International.
5254 | 0.225 | 0.225 | 0.05 | 0.01 | 3.5 | 0.25 | 0.2 | 0 | 0.05 | 0 | 0 | 0 | 0 | 0 | 0 | 0 | 0 | 0 | 95.49 | 25 | 25 | 0 | Wrought | Air | Work Hardening Level 2 | No | Stablized | Wrought | H32 | 193 | 271 | 11.8 | Davis, J., 1993. Aluminum And Aluminum Alloys. Materials Park, OH: ASM International.
5254 | 0.225 | 0.225 | 0.05 | 0.01 | 3.5 | 0.25 | 0.2 | 0 | 0.05 | 0 | 0 | 0 | 0 | 0 | 0 | 0 | 0 | 0 | 95.49 | 345 | 25 | 0 | Wrought | Furnace | No | No | No | Wrought | O | 105 | 242 | 24 | Davis, J., 1993. Aluminum And Aluminum Alloys. Materials Park, OH: ASM International.
5254 | 0.225 | 0.225 | 0.05 | 0.01 | 3.5 | 0.25 | 0.2 | 0 | 0.05 | 0 | 0 | 0 | 0 | 0 | 0 | 0 | 0 | 0 | 95.49 | 25 | 25 | 0 | Wrought | Air | HT Work Hardening | No | No | Wrought | H112 | 115 | 240 | 25 | Davis, J., 1993. Aluminum And Aluminum Alloys. Materials Park, OH: ASM International.
5254 | 0.225 | 0.225 | 0.05 | 0.01 | 3.5 | 0.25 | 0.2 | 0 | 0.05 | 0 | 0 | 0 | 0 | 0 | 0 | 0 | 0 | 0 | 95.49 | 25 | 25 | 0 | Rolled | Air | HT Work Hardening | No | No | Plate | H112 | 100 | 213 | 10.5 | Davis, J., 1993. Aluminum And Aluminum Alloys. Materials Park, OH: ASM International.
5454 | 0.25 | 0.4 | 0.1 | 0.75 | 2.7 | 0.125 | 0.25 | 0 | 0.2 | 0 | 0 | 0 | 0 | 0 | 0 | 0 | 0 | 0 | 95.225 | 25 | 25 | 0 | Wrought | Air | Work Hardening Level 8 | No | Stablized | Wrought | H38 | 310 | 370 | 8 | Davis, J., 1993. Aluminum And Aluminum Alloys. Materials Park, OH: ASM International.
5454 | 0.25 | 0.4 | 0.1 | 0.75 | 2.7 | 0.125 | 0.25 | 0 | 0.2 | 0 | 0 | 0 | 0 | 0 | 0 | 0 | 0 | 0 | 95.225 | 25 | 25 | 0 | Wrought | Air | Work Hardening Level 6 | No | Stablized | Wrought | H36 | 276 | 340 | 8 | Davis, J., 1993. Aluminum And Aluminum Alloys. Materials Park, OH: ASM International.
5454 | 0.25 | 0.4 | 0.1 | 0.75 | 2.7 | 0.125 | 0.25 | 0 | 0.2 | 0 | 0 | 0 | 0 | 0 | 0 | 0 | 0 | 0 | 95.225 | 25 | 25 | 0 | Wrought | Air | Work Hardening Level 4 | No | Stablized | Wrought | H34 | 227 | 303 | 11 | Davis, J., 1993. Aluminum And Aluminum Alloys. Materials Park, OH: ASM International.
5454 | 0.25 | 0.4 | 0.1 | 0.75 | 2.7 | 0.125 | 0.25 | 0 | 0.2 | 0 | 0 | 0 | 0 | 0 | 0 | 0 | 0 | 0 | 95.225 | 25 | 25 | 0 | Wrought | Air | Work Hardening Level 2 | No | Stablized | Wrought | H32 | 197 | 276 | 12.2 | Davis, J., 1993. Aluminum And Aluminum Alloys. Materials Park, OH: ASM International.
5454 | 0.25 | 0.4 | 0.1 | 0.75 | 2.7 | 0.125 | 0.25 | 0 | 0.2 | 0 | 0 | 0 | 0 | 0 | 0 | 0 | 0 | 0 | 95.225 | 25 | 25 | 0 | Wrought | Air | Work Hardening Level 1 | No | No | Wrought | H111 | 179 | 260 | 14 | Davis, J., 1993. Aluminum And Aluminum Alloys. Materials Park, OH: ASM International.
5454 | 0.25 | 0.4 | 0.1 | 0.75 | 2.7 | 0.125 | 0.25 | 0 | 0.2 | 0 | 0 | 0 | 0 | 0 | 0 | 0 | 0 | 0 | 95.225 | 25 | 25 | 0 | Wrought | Air | Work Hardening Level 1 | No | Stablized | Wrought | H31 | 179 | 260 | 18 | Davis, J., 1993. Aluminum And Aluminum Alloys. Materials Park, OH: ASM International.
5454 | 0.25 | 0.4 | 0.1 | 0.75 | 2.7 | 0.125 | 0.25 | 0 | 0.2 | 0 | 0 | 0 | 0 | 0 | 0 | 0 | 0 | 0 | 95.225 | 25 | 25 | 0 | Wrought | Air | HT Work Hardening | No | No | Wrought | H112 | 124 | 250 | 18 | Davis, J., 1993. Aluminum And Aluminum Alloys. Materials Park, OH: ASM International.
5454 | 0.25 | 0.4 | 0.1 | 0.75 | 2.7 | 0.125 | 0.25 | 0 | 0.2 | 0 | 0 | 0 | 0 | 0 | 0 | 0 | 0 | 0 | 95.225 | 345 | 25 | 0 | Wrought | Furnace | No | No | No | Wrought | O | 106 | 250 | 20.7 | Davis, J., 1993. Aluminum And Aluminum Alloys. Materials Park, OH: ASM International.
5454 | 0.25 | 0.4 | 0.1 | 0.75 | 2.7 | 0.125 | 0.25 | 0 | 0.2 | 0 | 0 | 0 | 0 | 0 | 0 | 0 | 0 | 0 | 95.225 | 25 | 25 | 0 | Rolled | Air | HT Work Hardening | No | No | Plate | H112 | 105 | 218 | 10.5 | Davis, J., 1993. Aluminum And Aluminum Alloys. Materials Park, OH: ASM International.
5456 | 0.25 | 0.4 | 0.1 | 0.75 | 5.1 | 0.125 | 0.25 | 0 | 0.2 | 0 | 0 | 0 | 0 | 0 | 0 | 0 | 0 | 0 | 92.825 | 25 | 25 | 0 | Rolled | Air | Work Hardening Level 4 | No | Stablized | Sheet | H34 | 317.5 | 400 | 7 | Davis, J., 1993. Aluminum And Aluminum Alloys. Materials Park, OH: ASM International.
5456 | 0.25 | 0.4 | 0.1 | 0.75 | 5.1 | 0.125 | 0.25 | 0 | 0.2 | 0 | 0 | 0 | 0 | 0 | 0 | 0 | 0 | 0 | 92.825 | 25 | 25 | 0 | Rolled | Air | Work Hardening Level 2 | No | Stablized | Sheet | H32 | 277.5 | 368 | 9.5 | Davis, J., 1993. Aluminum And Aluminum Alloys. Materials Park, OH: ASM International.
5456 | 0.25 | 0.4 | 0.1 | 0.75 | 5.1 | 0.125 | 0.25 | 0 | 0.2 | 0 | 0 | 0 | 0 | 0 | 0 | 0 | 0 | 0 | 92.825 | 25 | 25 | 0 | Rolled | Air | Work Hardening Level 2 | No | Stablized | Rod | H32 | 255 | 352 | 16 | Davis, J., 1993. Aluminum And Aluminum Alloys. Materials Park, OH: ASM International.
5456 | 0.25 | 0.4 | 0.1 | 0.75 | 5.1 | 0.125 | 0.25 | 0 | 0.2 | 0 | 0 | 0 | 0 | 0 | 0 | 0 | 0 | 0 | 92.825 | 25 | 25 | 0 | Rolled | Air | Work Hardening Level 2 | No | Stablized | Plate | H32 | 260 | 347 | 10.7 | Davis, J., 1993. Aluminum And Aluminum Alloys. Materials Park, OH: ASM International.
5456 | 0.25 | 0.4 | 0.1 | 0.75 | 5.1 | 0.125 | 0.25 | 0 | 0.2 | 0 | 0 | 0 | 0 | 0 | 0 | 0 | 0 | 0 | 92.825 | 343 | 25 | 0 | Rolled | Furnace | No | No | No | Sheet | O | 167.5 | 327.5 | 16 | Davis, J., 1993. Aluminum And Aluminum Alloys. Materials Park, OH: ASM International.
5456 | 0.25 | 0.4 | 0.1 | 0.75 | 5.1 | 0.125 | 0.25 | 0 | 0.2 | 0 | 0 | 0 | 0 | 0 | 0 | 0 | 0 | 0 | 92.825 | 25 | 25 | 0 | Rolled | Air | Work Hardening Level 1 | No | No | Rod | H111 | 228 | 324 | 18 | Davis, J., 1993. Aluminum And Aluminum Alloys. Materials Park, OH: ASM International.
5456 | 0.25 | 0.4 | 0.1 | 0.75 | 5.1 | 0.125 | 0.25 | 0 | 0.2 | 0 | 0 | 0 | 0 | 0 | 0 | 0 | 0 | 0 | 92.825 | 25 | 25 | 0 | Rolled | Air | Work Hardening Level 1 | No | No | Sheet | H116 | 230 | 315 | 10 | Davis, J., 1993. Aluminum And Aluminum Alloys. Materials Park, OH: ASM International.
5456 | 0.25 | 0.4 | 0.1 | 0.75 | 5.1 | 0.125 | 0.25 | 0 | 0.2 | 0 | 0 | 0 | 0 | 0 | 0 | 0 | 0 | 0 | 92.825 | 25 | 25 | 0 | Rolled | Air | HT Work Hardening | No | No | Rod | H112 | 165 | 310 | 22 | Davis, J., 1993. Aluminum And Aluminum Alloys. Materials Park, OH: ASM International.
5456 | 0.25 | 0.4 | 0.1 | 0.75 | 5.1 | 0.125 | 0.25 | 0 | 0.2 | 0 | 0 | 0 | 0 | 0 | 0 | 0 | 0 | 0 | 92.825 | 343 | 25 | 0 | Rolled | Furnace | No | No | No | Rod | O | 159 | 310 | 24 | Davis, J., 1993. Aluminum And Aluminum Alloys. Materials Park, OH: ASM International.
5456 | 0.25 | 0.4 | 0.1 | 0.75 | 5.1 | 0.125 | 0.25 | 0 | 0.2 | 0 | 0 | 0 | 0 | 0 | 0 | 0 | 0 | 0 | 92.825 | 25 | 25 | 0 | Rolled | Air | Work Hardening Level 1 | No | No | Plate | H116 | 204 | 295 | 10 | Davis, J., 1993. Aluminum And Aluminum Alloys. Materials Park, OH: ASM International.
5456 | 0.25 | 0.4 | 0.1 | 0.75 | 5.1 | 0.125 | 0.25 | 0 | 0.2 | 0 | 0 | 0 | 0 | 0 | 0 | 0 | 0 | 0 | 92.825 | 25 | 25 | 0 | Rolled | Air | HT Work Hardening | No | No | Plate | H112 | 128 | 288 | 10.5 | Davis, J., 1993. Aluminum And Aluminum Alloys. Materials Park, OH: ASM International.
5456 | 0.25 | 0.4 | 0.1 | 0.75 | 5.1 | 0.125 | 0.25 | 0 | 0.2 | 0 | 0 | 0 | 0 | 0 | 0 | 0 | 0 | 0 | 92.825 | 343 | 25 | 0 | Rolled | Furnace | No | No | No | Plate | O | 126 | 283 | 12.3 | Davis, J., 1993. Aluminum And Aluminum Alloys. Materials Park, OH: ASM International.
5457 | 0.08 | 0.1 | 0.2 | 0.3 | 1 | 0 | 0.05 | 0.05 | 0 | 0 | 0 | 0 | 0 | 0 | 0 | 0 | 0 | 0 | 98.22 | 25 | 25 | 0 | Rolled | Air | Work Hardening Level 8 | No | Partial Annealed | Sheet | H28 | 185 | 205 | 6 | Davis, J., 1993. Aluminum And Aluminum Alloys. Materials Park, OH: ASM International.
5457 | 0.08 | 0.1 | 0.2 | 0.3 | 1 | 0 | 0.05 | 0.05 | 0 | 0 | 0 | 0 | 0 | 0 | 0 | 0 | 0 | 0 | 98.22 | 25 | 25 | 0 | Rolled | Air | Work Hardening Level 8 | No | Stablized | Sheet | H38 | 185 | 205 | 6 | Davis, J., 1993. Aluminum And Aluminum Alloys. Materials Park, OH: ASM International.
5457 | 0.08 | 0.1 | 0.2 | 0.3 | 1 | 0 | 0.05 | 0.05 | 0 | 0 | 0 | 0 | 0 | 0 | 0 | 0 | 0 | 0 | 98.22 | 343 | 25 | 0 | Rolled | Furnace | No | No | No | Sheet | O | 50 | 130 | 22 | Davis, J., 1993. Aluminum And Aluminum Alloys. Materials Park, OH: ASM International.
5652 | 0.2 | 0.2 | 0.04 | 0.01 | 2.5 | 0.25 | 0.1 | 0 | 0 | 0 | 0 | 0 | 0 | 0 | 0 | 0 | 0 | 0 | 96.7 | 25 | 25 | 0 | Wrought | Air | Work Hardening Level 8 | No | Stablized | Wrought | H38 | 238 | 280 | 5 | Davis, J., 1993. Aluminum And Aluminum Alloys. Materials Park, OH: ASM International.
5652 | 0.2 | 0.2 | 0.04 | 0.01 | 2.5 | 0.25 | 0.1 | 0 | 0 | 0 | 0 | 0 | 0 | 0 | 0 | 0 | 0 | 0 | 96.7 | 25 | 25 | 0 | Wrought | Air | Work Hardening Level 6 | No | Stablized | Wrought | H36 | 220 | 278 | 5.5 | Davis, J., 1993. Aluminum And Aluminum Alloys. Materials Park, OH: ASM International.
5652 | 0.2 | 0.2 | 0.04 | 0.01 | 2.5 | 0.25 | 0.1 | 0 | 0 | 0 | 0 | 0 | 0 | 0 | 0 | 0 | 0 | 0 | 96.7 | 25 | 25 | 0 | Wrought | Air | Work Hardening Level 4 | No | Stablized | Wrought | H34 | 198 | 260 | 8.3 | Davis, J., 1993. Aluminum And Aluminum Alloys. Materials Park, OH: ASM International.
5652 | 0.2 | 0.2 | 0.04 | 0.01 | 2.5 | 0.25 | 0.1 | 0 | 0 | 0 | 0 | 0 | 0 | 0 | 0 | 0 | 0 | 0 | 96.7 | 25 | 25 | 0 | Wrought | Air | Work Hardening Level 2 | No | Stablized | Wrought | H32 | 178 | 234 | 10 | Davis, J., 1993. Aluminum And Aluminum Alloys. Materials Park, OH: ASM International.
5652 | 0.2 | 0.2 | 0.04 | 0.01 | 2.5 | 0.25 | 0.1 | 0 | 0 | 0 | 0 | 0 | 0 | 0 | 0 | 0 | 0 | 0 | 96.7 | 345 | 25 | 0 | Wrought | Furnace | No | No | No | Wrought | O | 78 | 194 | 20.5 | Davis, J., 1993. Aluminum And Aluminum Alloys. Materials Park, OH: ASM International.
5652 | 0.2 | 0.2 | 0.04 | 0.01 | 2.5 | 0.25 | 0.1 | 0 | 0 | 0 | 0 | 0 | 0 | 0 | 0 | 0 | 0 | 0 | 96.7 | 25 | 25 | 0 | Rolled | Air | HT Work Hardening | No | No | Plate | H112 | 88 | 183 | 10.5 | Davis, J., 1993. Aluminum And Aluminum Alloys. Materials Park, OH: ASM International.
5657 | 0.08 | 0.1 | 0.1 | 0.03 | 0.8 | 0 | 0.05 | 0.05 | 0 | 0 | 0 | 0 | 0.03 | 0 | 0 | 0 | 0 | 0 | 98.76 | 25 | 25 | 0 | Wrought | Air | Work Hardening Level 8 | No | Stablized | Wrought | H28 | 165 | 195 | 7 | Davis, J., 1993. Aluminum And Aluminum Alloys. Materials Park, OH: ASM International.
5657 | 0.08 | 0.1 | 0.1 | 0.03 | 0.8 | 0 | 0.05 | 0.05 | 0 | 0 | 0 | 0 | 0.03 | 0 | 0 | 0 | 0 | 0 | 98.76 | 25 | 25 | 0 | Wrought | Air | Work Hardening Level 8 | No | Partial Annealed | Wrought | H38 | 165 | 183 | 6 | Davis, J., 1993. Aluminum And Aluminum Alloys. Materials Park, OH: ASM International.
5657 | 0.08 | 0.1 | 0.1 | 0.03 | 0.8 | 0 | 0.05 | 0.05 | 0 | 0 | 0 | 0 | 0.03 | 0 | 0 | 0 | 0 | 0 | 98.76 | 25 | 25 | 0 | Wrought | Air | Work Hardening Level 4 | No | Partial Annealed | Wrought | H24 | N/A | 152.5 | 13 | Davis, J., 1993. Aluminum And Aluminum Alloys. Materials Park, OH: ASM International.
5657 | 0.08 | 0.1 | 0.1 | 0.03 | 0.8 | 0 | 0.05 | 0.05 | 0 | 0 | 0 | 0 | 0.03 | 0 | 0 | 0 | 0 | 0 | 98.76 | 25 | 25 | 0 | Wrought | Air | Work Hardening Level 6 | No | Partial Annealed | Wrought | H26 | N/A | 127.5 | 7 | Davis, J., 1993. Aluminum And Aluminum Alloys. Materials Park, OH: ASM International.
6005 | 0.75 | 0.35 | 0.1 | 0.1 | 0.5 | 0.1 | 0.1 | 0 | 0.1 | 0 | 0 | 0 | 0 | 0 | 0 | 0 | 0 | 0 | 97.9 | 25 | 175 | 8 | Wrought | Air | No | Artificial | No | Wrought | T5 | 241 | 262 | 9 | Davis, J., 1993. Aluminum And Aluminum Alloys. Materials Park, OH: ASM International.
6005 | 0.75 | 0.35 | 0.1 | 0.1 | 0.5 | 0.1 | 0.1 | 0 | 0.1 | 0 | 0 | 0 | 0 | 0 | 0 | 0 | 0 | 0 | 97.9 | 25 | 25 | 0 | Wrought | Air | No | Natural | No | Wrought | T1 | 103 | 172 | 16 | Davis, J., 1993. Aluminum And Aluminum Alloys. Materials Park, OH: ASM International.
6009 | 0.8 | 0.5 | 0.375 | 0.5 | 0.6 | 0.1 | 0.25 | 0 | 0.1 | 0 | 0 | 0 | 0 | 0 | 0 | 0 | 0 | 0 | 96.775 | 555 | 175 | 8 | Rolled | Water | No | Artificial | No | Sheet | T6 | 310 | 341.5 | 12.5 | Davis, J., 1993. Aluminum And Aluminum Alloys. Materials Park, OH: ASM International.
6009 | 0.8 | 0.5 | 0.375 | 0.5 | 0.6 | 0.1 | 0.25 | 0 | 0.1 | 0 | 0 | 0 | 0 | 0 | 0 | 0 | 0 | 0 | 96.775 | 555 | 25 | 0 | Rolled | Water | No | Natural | No | Sheet | T4 | 127.5 | 231 | 24.5 | Davis, J., 1993. Aluminum And Aluminum Alloys. Materials Park, OH: ASM International.
6010 | 1 | 0.5 | 0.375 | 0.5 | 0.8 | 0.1 | 0.25 | 0 | 0.1 | 0 | 0 | 0 | 0 | 0 | 0 | 0 | 0 | 0 | 96.375 | 565 | 175 | 8 | Rolled | Water | No | Artificial | No | Sheet | T6 | 362 | 382.5 | 11.5 | Davis, J., 1993. Aluminum And Aluminum Alloys. Materials Park, OH: ASM International.
6010 | 1 | 0.5 | 0.375 | 0.5 | 0.8 | 0.1 | 0.25 | 0 | 0.1 | 0 | 0 | 0 | 0 | 0 | 0 | 0 | 0 | 0 | 96.375 | 565 | 25 | 0 | Rolled | Water | No | Natural | No | Sheet | T4 | 179 | 293 | 22.5 | Davis, J., 1993. Aluminum And Aluminum Alloys. Materials Park, OH: ASM International.
6010 | 1 | 0.5 | 0.375 | 0.5 | 0.8 | 0.1 | 0.25 | 0 | 0.1 | 0 | 0 | 0 | 0 | 0 | 0 | 0 | 0 | 0 | 96.375 | 565 | 25 | 0 | Wrought | Water | No | Natural | No | Wrought | T4 | 172 | 290 | 24 | Davis, J., 1993. Aluminum And Aluminum Alloys. Materials Park, OH: ASM International.
6061 | 4.41 | 0.63 | 0.14 | 2.06 | 2.52 | 0.22 | 0.65 | 0 | 0.01 | 0 | 0 | 0 | 0 | 0 | 0 | 0 | 0 | 0 | 89.36 | 500 | 25 | 0 | Extruded | Water | No | Natural | No | Bar | T4 | 71 | 110 | 4 | Abubakre, O.K., Mamaki, U.P. and Muriana, R.A., 2009. Investigation of the quenching properties of selected media on 6061 aluminum alloy. Journal of Minerals & Materials Characterization & Engineering, 8(4), pp.303-315.
6061 | 4.41 | 0.63 | 0.14 | 2.06 | 2.52 | 0.22 | 0.65 | 0 | 0.01 | 0 | 0 | 0 | 0 | 0 | 0 | 0 | 0 | 0 | 89.36 | 500 | 25 | 0 | Extruded | Water | No | Natural | No | Rod | T4 | 71 | 110 | 4 | Abubakre, O.K., Mamaki, U.P. and Muriana, R.A., 2009. Investigation of the quenching properties of selected media on 6061 aluminum alloy. Journal of Minerals & Materials Characterization & Engineering, 8(4), pp.303-315.
6061 | 4.41 | 0.63 | 0.14 | 2.06 | 2.52 | 0.22 | 0.65 | 0 | 0.01 | 0 | 0 | 0 | 0 | 0 | 0 | 0 | 0 | 0 | 89.36 | 500 | 25 | 0 | Extruded | Water | No | Natural | No | Tube | T4 | 71 | 110 | 4 | Abubakre, O.K., Mamaki, U.P. and Muriana, R.A., 2009. Investigation of the quenching properties of selected media on 6061 aluminum alloy. Journal of Minerals & Materials Characterization & Engineering, 8(4), pp.303-315.
6061 | 4.41 | 0.63 | 0.14 | 2.06 | 2.52 | 0.22 | 0.65 | 0 | 0.01 | 0 | 0 | 0 | 0 | 0 | 0 | 0 | 0 | 0 | 89.36 | 450 | 25 | 0 | Extruded | Water | No | Natural | No | Bar | T4 | 68 | 88 | 6 | Abubakre, O.K., Mamaki, U.P. and Muriana, R.A., 2009. Investigation of the quenching properties of selected media on 6061 aluminum alloy. Journal of Minerals & Materials Characterization & Engineering, 8(4), pp.303-315.
6061 | 4.41 | 0.63 | 0.14 | 2.06 | 2.52 | 0.22 | 0.65 | 0 | 0.01 | 0 | 0 | 0 | 0 | 0 | 0 | 0 | 0 | 0 | 89.36 | 450 | 25 | 0 | Extruded | Water | No | Natural | No | Rod | T4 | 68 | 88 | 6 | Abubakre, O.K., Mamaki, U.P. and Muriana, R.A., 2009. Investigation of the quenching properties of selected media on 6061 aluminum alloy. Journal of Minerals & Materials Characterization & Engineering, 8(4), pp.303-315.
6061 | 4.41 | 0.63 | 0.14 | 2.06 | 2.52 | 0.22 | 0.65 | 0 | 0.01 | 0 | 0 | 0 | 0 | 0 | 0 | 0 | 0 | 0 | 89.36 | 450 | 25 | 0 | Extruded | Water | No | Natural | No | Tube | T4 | 68 | 88 | 6 | Abubakre, O.K., Mamaki, U.P. and Muriana, R.A., 2009. Investigation of the quenching properties of selected media on 6061 aluminum alloy. Journal of Minerals & Materials Characterization & Engineering, 8(4), pp.303-315.
6061 | 4.41 | 0.63 | 0.14 | 2.06 | 2.52 | 0.22 | 0.65 | 0 | 0.01 | 0 | 0 | 0 | 0 | 0 | 0 | 0 | 0 | 0 | 89.36 | 400 | 25 | 0 | Extruded | Water | No | Natural | No | Bar | T4 | 63 | 86 | 7 | Abubakre, O.K., Mamaki, U.P. and Muriana, R.A., 2009. Investigation of the quenching properties of selected media on 6061 aluminum alloy. Journal of Minerals & Materials Characterization & Engineering, 8(4), pp.303-315.
6061 | 4.41 | 0.63 | 0.14 | 2.06 | 2.52 | 0.22 | 0.65 | 0 | 0.01 | 0 | 0 | 0 | 0 | 0 | 0 | 0 | 0 | 0 | 89.36 | 400 | 25 | 0 | Extruded | Water | No | Natural | No | Rod | T4 | 63 | 86 | 7 | Abubakre, O.K., Mamaki, U.P. and Muriana, R.A., 2009. Investigation of the quenching properties of selected media on 6061 aluminum alloy. Journal of Minerals & Materials Characterization & Engineering, 8(4), pp.303-315.
6061 | 4.41 | 0.63 | 0.14 | 2.06 | 2.52 | 0.22 | 0.65 | 0 | 0.01 | 0 | 0 | 0 | 0 | 0 | 0 | 0 | 0 | 0 | 89.36 | 400 | 25 | 0 | Extruded | Water | No | Natural | No | Tube | T4 | 63 | 86 | 7 | Abubakre, O.K., Mamaki, U.P. and Muriana, R.A., 2009. Investigation of the quenching properties of selected media on 6061 aluminum alloy. Journal of Minerals & Materials Characterization & Engineering, 8(4), pp.303-315.
6061 | 0.6 | 0 | 0.2 | 0 | 1 | 0.25 | 0 | 0 | 0 | 0 | 0 | 0 | 0 | 0 | 0 | 0 | 0 | 0 | 97.95 | 525 | 181.5 | 9 | Drawn | Water | Work Hardening | Artificial | No | Wire | T8 | 355 | 407.5 | N/A | Brandes, E. and Brook, G., 1998. Smithells Light Metals Handbook. Oxford [England]: Butterworth-Heinemann.
6061 | 0.6 | 0 | 0.2 | 0 | 1 | 0.25 | 0 | 0 | 0 | 0 | 0 | 0 | 0 | 0 | 0 | 0 | 0 | 0 | 97.95 | 525 | 182 | 9.5 | Drawn | Water | Work Hardening | Artificial | No | Wire | T8 | 340 | 397.5 | N/A | Brandes, E. and Brook, G., 1998. Smithells Light Metals Handbook. Oxford [England]: Butterworth-Heinemann.
6061 | 0.6 | 0 | 0.25 | 0 | 1 | 0.25 | 0 | 0 | 0 | 0 | 0 | 0 | 0 | 0 | 0 | 0 | 0 | 0 | 97.9 | 525 | 181 | 8.5 | Rolled | Water | No | Artificial | No | Rod | T6 | 270 | 315 | 21.8 | Brandes, E. and Brook, G., 1998. Smithells Light Metals Handbook. Oxford [England]: Butterworth-Heinemann.
6061 | 0.6 | 0 | 0.2 | 0 | 1 | 0.25 | 0 | 0 | 0 | 0 | 0 | 0 | 0 | 0 | 0 | 0 | 0 | 0 | 97.95 | 525 | 180 | 7.5 | Rolled | Water | Stretch | Artificial | No | Bar | T651 | 280 | 310 | 13 | Brandes, E. and Brook, G., 1998. Smithells Light Metals Handbook. Oxford [England]: Butterworth-Heinemann.
6061 | 0.6 | 0 | 0.2 | 0 | 1 | 0.25 | 0 | 0 | 0 | 0 | 0 | 0 | 0 | 0 | 0 | 0 | 0 | 0 | 97.95 | 525 | 180 | 7.5 | Rolled | Water | No | Artificial | No | Bar | T6 | 280 | 310 | 13 | Brandes, E. and Brook, G., 1998. Smithells Light Metals Handbook. Oxford [England]: Butterworth-Heinemann.
6061 | 0.6 | 0 | 0.2 | 0 | 1 | 0.25 | 0 | 0 | 0 | 0 | 0 | 0 | 0 | 0 | 0 | 0 | 0 | 0 | 97.95 | 525 | 25 | 0 | Rolled | Water | No | Natural | No | Bar | T4 | 145 | 230 | 20 | Brandes, E. and Brook, G., 1998. Smithells Light Metals Handbook. Oxford [England]: Butterworth-Heinemann.
6061 | 0.73 | 0.17 | 0.35 | 0.002 | 0.85 | 0.06 | 0 | 0 | 0.008 | 0 | 0 | 0 | 0 | 0 | 0 | 0.001 | 0 | 0 | 97.829 | 560 | 170 | 17 | Extruded | Water | No | Artificial | No | Bar | T6 | 298 | 328 | 12 | Cai, M., Field, D.P. and Lorimer, G.W., 2004. A systematic comparison of static and dynamic ageing of two Al–Mg–Si alloys. Materials Science and Engineering: A, 373(1-2), pp.65-71.
6061 | 0.73 | 0.17 | 0.35 | 0.002 | 0.85 | 0.06 | 0 | 0 | 0.008 | 0 | 0 | 0 | 0 | 0 | 0 | 0.001 | 0 | 0 | 97.829 | 560 | 170 | 17 | Extruded | Water | No | Artificial | No | Rod | T6 | 298 | 328 | 12 | Cai, M., Field, D.P. and Lorimer, G.W., 2004. A systematic comparison of static and dynamic ageing of two Al–Mg–Si alloys. Materials Science and Engineering: A, 373(1-2), pp.65-71.
6061 | 0.73 | 0.17 | 0.35 | 0.002 | 0.85 | 0.06 | 0 | 0 | 0.008 | 0 | 0 | 0 | 0 | 0 | 0 | 0.001 | 0 | 0 | 97.829 | 560 | 170 | 17 | Extruded | Water | No | Artificial | No | Tube | T6 | 298 | 328 | 12 | Cai, M., Field, D.P. and Lorimer, G.W., 2004. A systematic comparison of static and dynamic ageing of two Al–Mg–Si alloys. Materials Science and Engineering: A, 373(1-2), pp.65-71.
6061 | 0.6 | 0.7 | 0.275 | 0.15 | 1 | 0.195 | 0.25 | 0 | 0.15 | 0 | 0 | 0 | 0 | 0 | 0 | 0 | 0 | 0 | 96.68 | 530 | 160 | 18 | Rolled | Water | No | Artificial | No | Bar | T6 | 276 | 310 | 17 | Davis, J., 1993. Aluminum And Aluminum Alloys. Materials Park, OH: ASM International.
6061 | 0.6 | 0.7 | 0.275 | 0.15 | 1 | 0.195 | 0.25 | 0 | 0.15 | 0 | 0 | 0 | 0 | 0 | 0 | 0 | 0 | 0 | 96.68 | 530 | 160 | 18 | Rolled | Water | Stretch | Artificial | No | Bar | T651 | 276 | 310 | 17 | Davis, J., 1993. Aluminum And Aluminum Alloys. Materials Park, OH: ASM International.
6061 | 0.6 | 0.7 | 0.275 | 0.15 | 1 | 0.195 | 0.25 | 0 | 0.15 | 0 | 0 | 0 | 0 | 0 | 0 | 0 | 0 | 0 | 96.68 | 530 | 160 | 18 | Rolled | Water | No | Artificial | No | Rod | T6 | 276 | 310 | 17 | Davis, J., 1993. Aluminum And Aluminum Alloys. Materials Park, OH: ASM International.
6061 | 0.6 | 0.7 | 0.275 | 0.15 | 1 | 0.195 | 0.25 | 0 | 0.15 | 0 | 0 | 0 | 0 | 0 | 0 | 0 | 0 | 0 | 96.68 | 530 | 160 | 18 | Rolled | Water | Stretch | Artificial | No | Rod | T651 | 276 | 310 | 17 | Davis, J., 1993. Aluminum And Aluminum Alloys. Materials Park, OH: ASM International.
6061 | 0.6 | 0.7 | 0.275 | 0.15 | 1 | 0.195 | 0.25 | 0 | 0.15 | 0 | 0 | 0 | 0 | 0 | 0 | 0 | 0 | 0 | 96.68 | 530 | 160 | 18 | Rolled | Water | No | Artificial | No | Wire | T6 | 276 | 310 | 17 | Davis, J., 1993. Aluminum And Aluminum Alloys. Materials Park, OH: ASM International.
6061 | 0.6 | 0.7 | 0.275 | 0.15 | 1 | 0.195 | 0.25 | 0 | 0.15 | 0 | 0 | 0 | 0 | 0 | 0 | 0 | 0 | 0 | 96.68 | 530 | 160 | 18 | Rolled | Water | Stretch | Artificial | No | Wire | T651 | 276 | 310 | 17 | Davis, J., 1993. Aluminum And Aluminum Alloys. Materials Park, OH: ASM International.
6061 | 0.6 | 0.7 | 0.275 | 0.15 | 1 | 0.195 | 0.25 | 0 | 0.15 | 0 | 0 | 0 | 0 | 0 | 0 | 0 | 0 | 0 | 96.68 | 530 | 25 | 0 | Rolled | Water | No | Natural | No | Bar | T4 | 145 | 241 | 25 | Davis, J., 1993. Aluminum And Aluminum Alloys. Materials Park, OH: ASM International.
6061 | 0.6 | 0.7 | 0.275 | 0.15 | 1 | 0.195 | 0.25 | 0 | 0.15 | 0 | 0 | 0 | 0 | 0 | 0 | 0 | 0 | 0 | 96.68 | 530 | 25 | 0 | Rolled | Water | Stretch | Natural | No | Bar | T451 | 145 | 241 | 25 | Davis, J., 1993. Aluminum And Aluminum Alloys. Materials Park, OH: ASM International.
6061 | 0.6 | 0.7 | 0.275 | 0.15 | 1 | 0.195 | 0.25 | 0 | 0.15 | 0 | 0 | 0 | 0 | 0 | 0 | 0 | 0 | 0 | 96.68 | 530 | 25 | 0 | Rolled | Water | No | Natural | No | Rod | T4 | 145 | 241 | 25 | Davis, J., 1993. Aluminum And Aluminum Alloys. Materials Park, OH: ASM International.
6061 | 0.6 | 0.7 | 0.275 | 0.15 | 1 | 0.195 | 0.25 | 0 | 0.15 | 0 | 0 | 0 | 0 | 0 | 0 | 0 | 0 | 0 | 96.68 | 530 | 25 | 0 | Rolled | Water | Stretch | Natural | No | Rod | T451 | 145 | 241 | 25 | Davis, J., 1993. Aluminum And Aluminum Alloys. Materials Park, OH: ASM International.
6061 | 0.6 | 0.7 | 0.275 | 0.15 | 1 | 0.195 | 0.25 | 0 | 0.15 | 0 | 0 | 0 | 0 | 0 | 0 | 0 | 0 | 0 | 96.68 | 530 | 25 | 0 | Rolled | Water | No | Natural | No | Wire | T4 | 145 | 241 | 25 | Davis, J., 1993. Aluminum And Aluminum Alloys. Materials Park, OH: ASM International.
6061 | 0.6 | 0.7 | 0.275 | 0.15 | 1 | 0.195 | 0.25 | 0 | 0.15 | 0 | 0 | 0 | 0 | 0 | 0 | 0 | 0 | 0 | 96.68 | 530 | 25 | 0 | Rolled | Water | Stretch | Natural | No | Wire | T451 | 145 | 241 | 25 | Davis, J., 1993. Aluminum And Aluminum Alloys. Materials Park, OH: ASM International.
6061 | 0.6 | 0.7 | 0.275 | 0.15 | 1 | 0.195 | 0.25 | 0 | 0.15 | 0 | 0 | 0 | 0 | 0 | 0 | 0 | 0 | 0 | 96.68 | 530 | 25 | 0 | Rolled | Furnace | No | No | No | Bar | O | 55 | 124 | 30 | Davis, J., 1993. Aluminum And Aluminum Alloys. Materials Park, OH: ASM International.
6061 | 0.6 | 0.7 | 0.275 | 0.15 | 1 | 0.195 | 0.25 | 0 | 0.15 | 0 | 0 | 0 | 0 | 0 | 0 | 0 | 0 | 0 | 96.68 | 530 | 25 | 0 | Rolled | Furnace | No | No | No | Rod | O | 55 | 124 | 30 | Davis, J., 1993. Aluminum And Aluminum Alloys. Materials Park, OH: ASM International.
6061 | 0.6 | 0.7 | 0.275 | 0.15 | 1 | 0.195 | 0.25 | 0 | 0.15 | 0 | 0 | 0 | 0 | 0 | 0 | 0 | 0 | 0 | 96.68 | 530 | 25 | 0 | Rolled | Furnace | No | No | No | Wire | O | 55 | 124 | 30 | Davis, J., 1993. Aluminum And Aluminum Alloys. Materials Park, OH: ASM International.
6061 | 0.49 | 0.24 | 0.31 | 0.01 | 1.01 | 0.055 | 0.05 | 0.01 | 0 | 0 | 0 | 0.06 | 0 | 0 | 0 | 0 | 0 | 0 | 97.765 | 530 | 25 | 504 | Extruded | Water | No | Natural | No | Tube | T4 | 210 | 305 | N/A | Farshidi, M.H., Kazeminezhad, M. and Miyamoto, H., 2013. Severe plastic deformation of 6061 aluminum alloy tube with pre and post heat treatments. Materials Science and Engineering: A, 563, pp.60-67.
6061 | 0.49 | 0.24 | 0.31 | 0.01 | 1.01 | 0.055 | 0.05 | 0.01 | 0 | 0 | 0 | 0.06 | 0 | 0 | 0 | 0 | 0 | 0 | 97.765 | 530 | 200 | 0.3 | Extruded | Water | No | Artificial | No | Tube | T6 | 175 | 305 | N/A | Farshidi, M.H., Kazeminezhad, M. and Miyamoto, H., 2013. Severe plastic deformation of 6061 aluminum alloy tube with pre and post heat treatments. Materials Science and Engineering: A, 563, pp.60-67.
6061 | 0.49 | 0.24 | 0.31 | 0.01 | 1.01 | 0.055 | 0.05 | 0.01 | 0 | 0 | 0 | 0.06 | 0 | 0 | 0 | 0 | 0 | 0 | 97.765 | 530 | 25 | 0 | Extruded | Water | No | Natural | No | Tube | T4 | 100 | 257 | N/A | Farshidi, M.H., Kazeminezhad, M. and Miyamoto, H., 2013. Severe plastic deformation of 6061 aluminum alloy tube with pre and post heat treatments. Materials Science and Engineering: A, 563, pp.60-67.
6061 | 0.49 | 0.24 | 0.31 | 0.01 | 1.01 | 0.055 | 0.05 | 0.01 | 0 | 0 | 0 | 0.06 | 0 | 0 | 0 | 0 | 0 | 0 | 97.765 | 530 | 25 | 0 | Rolled | Water | No | Natural | No | Tube | T4 | 100 | 257 | N/A | Farshidi, M.H., Kazeminezhad, M. and Miyamoto, H., 2013. Severe plastic deformation of 6061 aluminum alloy tube with pre and post heat treatments. Materials Science and Engineering: A, 563, pp.60-67.
6061 | 0.6 | 0.7 | 0.275 | 0.15 | 1 | 0.195 | 0.25 | 0 | 0.15 | 0 | 0 | 0 | 0 | 0 | 0 | 0 | 0 | 0 | 96.68 | 415 | 25 | 0 | Rolled | Furnace | No | No | No | Rod | O | 65 | N/A | 45 | Horita, Z., Fujinami, T., Nemoto, M. and Langdon, T.G., 2001. Improvement of mechanical properties for Al alloys using equal-channel angular pressing. Journal of Materials Processing Technology, 117(3), pp.288-292.
6061 | 0.6 | 0.7 | 0.275 | 0.15 | 1 | 0.195 | 0.25 | 0 | 0.15 | 0 | 0 | 0 | 0 | 0 | 0 | 0 | 0 | 0 | 96.68 | 530 | 175 | 8 | Extruded | Water | No | Artificial | No | Rod | T6 | N/A | 325 | 28 | Kim, J.K., Jeong, H.G., Hong, S.I., Kim, Y.S. and Kim, W.J., 2001. Effect of aging treatment on heavily deformed microstructure of a 6061 aluminum alloy after equal channel angular pressing. Scripta materialia, 45(8), pp.901-907.
6061 | 0.56 | 0.22 | 0.24 | 0.02 | 1.01 | 0.06 | 0.01 | 0 | 0 | 0 | 0 | 0 | 0 | 0 | 0 | 0 | 0 | 0 | 97.88 | 530 | 100 | 48 | Extruded | Water | No | Artificial | No | Bar | T6 | 198.1 | 287.7 | 41.6 | Kim, W., Kim, J., Park, T., Hong, S., Kim, D., Kim, Y. and Lee, J., 2002. Enhancement of strength and superplasticity in a 6061 Al alloy processed by equal-channel-angular-pressing. Metallurgical and Materials Transactions A, 33(10), pp.3155-3164.
6061 | 0.56 | 0.22 | 0.24 | 0.02 | 1.01 | 0.06 | 0.01 | 0 | 0 | 0 | 0 | 0 | 0 | 0 | 0 | 0 | 0 | 0 | 97.88 | 530 | 100 | 48 | Extruded | Water | No | Artificial | No | Rod | T6 | 198.1 | 287.7 | 41.6 | Kim, W., Kim, J., Park, T., Hong, S., Kim, D., Kim, Y. and Lee, J., 2002. Enhancement of strength and superplasticity in a 6061 Al alloy processed by equal-channel-angular-pressing. Metallurgical and Materials Transactions A, 33(10), pp.3155-3164.
6061 | 0.56 | 0.22 | 0.24 | 0.02 | 1.01 | 0.06 | 0.01 | 0 | 0 | 0 | 0 | 0 | 0 | 0 | 0 | 0 | 0 | 0 | 97.88 | 530 | 100 | 48 | Extruded | Water | No | Artificial | No | Tube | T6 | 198.1 | 287.7 | 41.6 | Kim, W., Kim, J., Park, T., Hong, S., Kim, D., Kim, Y. and Lee, J., 2002. Enhancement of strength and superplasticity in a 6061 Al alloy processed by equal-channel-angular-pressing. Metallurgical and Materials Transactions A, 33(10), pp.3155-3164.
6061 | 0.56 | 0.22 | 0.24 | 0.02 | 1.01 | 0.06 | 0.01 | 0 | 0 | 0 | 0 | 0 | 0 | 0 | 0 | 0 | 0 | 0 | 97.88 | 530 | 25 | 0 | Extruded | Water | No | Natural | No | Bar | T4 | 150.5 | 269.8 | 47.9 | Kim, W., Kim, J., Park, T., Hong, S., Kim, D., Kim, Y. and Lee, J., 2002. Enhancement of strength and superplasticity in a 6061 Al alloy processed by equal-channel-angular-pressing. Metallurgical and Materials Transactions A, 33(10), pp.3155-3164.
6061 | 0.56 | 0.22 | 0.24 | 0.02 | 1.01 | 0.06 | 0.01 | 0 | 0 | 0 | 0 | 0 | 0 | 0 | 0 | 0 | 0 | 0 | 97.88 | 530 | 25 | 0 | Extruded | Water | No | Natural | No | Rod | T4 | 150.5 | 269.8 | 47.9 | Kim, W., Kim, J., Park, T., Hong, S., Kim, D., Kim, Y. and Lee, J., 2002. Enhancement of strength and superplasticity in a 6061 Al alloy processed by equal-channel-angular-pressing. Metallurgical and Materials Transactions A, 33(10), pp.3155-3164.
6061 | 0.56 | 0.22 | 0.24 | 0.02 | 1.01 | 0.06 | 0.01 | 0 | 0 | 0 | 0 | 0 | 0 | 0 | 0 | 0 | 0 | 0 | 97.88 | 530 | 25 | 0 | Extruded | Water | No | Natural | No | Tube | T4 | 150.5 | 269.8 | 47.9 | Kim, W., Kim, J., Park, T., Hong, S., Kim, D., Kim, Y. and Lee, J., 2002. Enhancement of strength and superplasticity in a 6061 Al alloy processed by equal-channel-angular-pressing. Metallurgical and Materials Transactions A, 33(10), pp.3155-3164.
6061 | 0.6 | 0.7 | 0.275 | 0.15 | 1 | 0.195 | 0.25 | 0 | 0.15 | 0 | 0 | 0 | 0 | 0 | 0 | 0 | 0 | 0 | 96.68 | 530 | 25 | 0 | Rolled | Water | No | Natural | No | Plate | T4 | 156 | 275 | 49.9 | Kim, W.J., Wang, J.Y., Choi, S.O., Choi, H.J. and Sohn, H.T., 2009. Synthesis of ultra high strength Al–Mg–Si alloy sheets by differential speed rolling. Materials Science and Engineering: A, 520(1-2), pp.23-28.
6061 | 0.71 | 0.16 | 0.19 | 0.02 | 0.94 | 0.08 | 0.04 | 0 | 0.03 | 0 | 0 | 0 | 0 | 0 | 0 | 0 | 0 | 0 | 97.83 | 25 | 25 | 0 | Rolled | Air | No | No | No | Sheet | F | N/A | 125 | 32 | Lee, S.H., Saito, Y., Sakai, T. and Utsunomiya, H., 2002. Microstructures and mechanical properties of 6061 aluminum alloy processed by accumulative roll-bonding. Materials Science and Engineering: A, 325(1-2), pp.228-235.
6061 | 0.8 | 0.456 | 0.321 | 0.212 | 0.91 | 0.021 | 0.178 | 0 | 0 | 0 | 0 | 0 | 0 | 0 | 0 | 0 | 0 | 0 | 97.102 | 500 | 200 | 18 | Rolled | Water | No | Artificial | No | Rod | T6 | 270 | 320 | 13 | Ozturk, F., Sisman, A., Toros, S., Kilic, S. and Picu, R.C., 2010. Influence of aging treatment on mechanical properties of 6061 aluminum alloy. Materials & Design, 31(2), pp.972-975.
6061 | 0.8 | 0.456 | 0.321 | 0.212 | 0.91 | 0.021 | 0.178 | 0 | 0 | 0 | 0 | 0 | 0 | 0 | 0 | 0 | 0 | 0 | 97.102 | 500 | 200 | 48 | Rolled | Water | No | Artificial | No | Rod | T6 | 260 | 310 | 14 | Ozturk, F., Sisman, A., Toros, S., Kilic, S. and Picu, R.C., 2010. Influence of aging treatment on mechanical properties of 6061 aluminum alloy. Materials & Design, 31(2), pp.972-975.
6061 | 0.8 | 0.456 | 0.321 | 0.212 | 0.91 | 0.021 | 0.178 | 0 | 0 | 0 | 0 | 0 | 0 | 0 | 0 | 0 | 0 | 0 | 97.102 | 500 | 200 | 1.5 | Rolled | Water | No | Artificial | No | Rod | T6 | 245 | 290 | 15 | Ozturk, F., Sisman, A., Toros, S., Kilic, S. and Picu, R.C., 2010. Influence of aging treatment on mechanical properties of 6061 aluminum alloy. Materials & Design, 31(2), pp.972-975.
6061 | 0.8 | 0.456 | 0.321 | 0.212 | 0.91 | 0.021 | 0.178 | 0 | 0 | 0 | 0 | 0 | 0 | 0 | 0 | 0 | 0 | 0 | 97.102 | 500 | 200 | 0.5 | Rolled | Water | No | Artificial | No | Rod | T6 | 178 | 270 | 18 | Ozturk, F., Sisman, A., Toros, S., Kilic, S. and Picu, R.C., 2010. Influence of aging treatment on mechanical properties of 6061 aluminum alloy. Materials & Design, 31(2), pp.972-975.
6061 | 0.8 | 0.456 | 0.321 | 0.212 | 0.91 | 0.021 | 0.178 | 0 | 0 | 0 | 0 | 0 | 0 | 0 | 0 | 0 | 0 | 0 | 97.102 | 500 | 200 | 0.25 | Rolled | Water | No | Artificial | No | Rod | T6 | 125 | 260 | 22 | Ozturk, F., Sisman, A., Toros, S., Kilic, S. and Picu, R.C., 2010. Influence of aging treatment on mechanical properties of 6061 aluminum alloy. Materials & Design, 31(2), pp.972-975.
6061 | 0.43 | 0.31 | 0.31 | 0.05 | 0.94 | 0.13 | 0.2 | 0 | 0.03 | 0 | 0 | 0 | 0 | 0 | 0 | 0 | 0 | 0 | 97.6 | 520 | 165 | 20 | Extruded | Water | No | Artificial | No | Bar | T6 | N/A | 323 | 17.3 | Perng, C.C., Hwang, J.R. and Doong, J.L., 1993. High strain rate tensile properties of an (Al2O3 particles)-(Al alloy 6061-T6) metal matrix composite. Materials Science and Engineering: A, 171(1-2), pp.213-221.
6061 | 0.84 | 0.37 | 0.32 | 0.18 | 0.6 | 0 | 0 | 0 | 0 | 0 | 0 | 0 | 0 | 0 | 0 | 0 | 0 | 0 | 97.69 | 517 | 152 | 12 | Extruded | Water | No | Artificial | No | Bar | T6 | 257 | 315 | 17 | Zhao, Z., Zhijian, S. and Yingkun, X., 1991. Effect of microstructure on the mechanical properties of an Al alloy 6061-SiC particle composite. Materials Science and Engineering: A, 132, pp.83-88.
6061 | 0.84 | 0.37 | 0.32 | 0.18 | 0.6 | 0 | 0 | 0 | 0 | 0 | 0 | 0 | 0 | 0 | 0 | 0 | 0 | 0 | 97.69 | 517 | 152 | 12 | Extruded | Water | No | Artificial | No | Rod | T6 | 257 | 315 | 17 | Zhao, Z., Zhijian, S. and Yingkun, X., 1991. Effect of microstructure on the mechanical properties of an Al alloy 6061-SiC particle composite. Materials Science and Engineering: A, 132, pp.83-88.
6061 | 0.84 | 0.37 | 0.32 | 0.18 | 0.6 | 0 | 0 | 0 | 0 | 0 | 0 | 0 | 0 | 0 | 0 | 0 | 0 | 0 | 97.69 | 517 | 152 | 12 | Extruded | Water | No | Artificial | No | Tube | T6 | 257 | 315 | 17 | Zhao, Z., Zhijian, S. and Yingkun, X., 1991. Effect of microstructure on the mechanical properties of an Al alloy 6061-SiC particle composite. Materials Science and Engineering: A, 132, pp.83-88.
6061 | 0.55 | 0.47 | 0.28 | 0 | 0.98 | 0.19 | 0.19 | 0 | 0 | 0 | 0 | 0 | 0 | 0 | 0 | 0 | 0 | 0 | 97.34 | 490 | 180 | 6 | Rolled | Water | No | Artificial | No | Plate | T6 | 240 | 360 | 11.3 | Zheng, Y.S., Tang, G.Y., Kuang, J. and Zheng, X.P., 2014. Effect of electropulse on solid solution treatment of 6061 aluminum alloy. Journal of alloys and compounds, 615, pp.849-853.
6061 | 0.55 | 0.47 | 0.28 | 0 | 0.98 | 0.19 | 0.19 | 0 | 0 | 0 | 0 | 0 | 0 | 0 | 0 | 0 | 0 | 0 | 97.34 | 570 | 180 | 6 | Rolled | Water | No | Artificial | No | Plate | T6 | 235 | 350 | 10.5 | Zheng, Y.S., Tang, G.Y., Kuang, J. and Zheng, X.P., 2014. Effect of electropulse on solid solution treatment of 6061 aluminum alloy. Journal of alloys and compounds, 615, pp.849-853.
6061 | 0.55 | 0.47 | 0.28 | 0 | 0.98 | 0.19 | 0.19 | 0 | 0 | 0 | 0 | 0 | 0 | 0 | 0 | 0 | 0 | 0 | 97.34 | 530 | 180 | 6 | Rolled | Water | No | Artificial | No | Plate | T6 | 248 | 345 | 11.8 | Zheng, Y.S., Tang, G.Y., Kuang, J. and Zheng, X.P., 2014. Effect of electropulse on solid solution treatment of 6061 aluminum alloy. Journal of alloys and compounds, 615, pp.849-853.
6063 | 0.4 | 0.35 | 0.1 | 0.1 | 0.675 | 0.1 | 0.1 | 0 | 0.1 | 0 | 0 | 0 | 0 | 0 | 0 | 0 | 0 | 0 | 98.075 | 520 | 175 | 8 | Wrought | Water | Work Hardening | Artificial | No | Wrought | T8 | 241 | 255 | 9 | Davis, J., 1993. Aluminum And Aluminum Alloys. Materials Park, OH: ASM International.
6063 | 0.4 | 0.35 | 0.1 | 0.1 | 0.675 | 0.1 | 0.1 | 0 | 0.1 | 0 | 0 | 0 | 0 | 0 | 0 | 0 | 0 | 0 | 98.075 | 520 | 175 | 8 | Wrought | Water | No | Artificial | No | Wrought | T6 | 214 | 241 | 17 | Davis, J., 1993. Aluminum And Aluminum Alloys. Materials Park, OH: ASM International.
6063 | 0.4 | 0.35 | 0.1 | 0.1 | 0.675 | 0.1 | 0.1 | 0 | 0.1 | 0 | 0 | 0 | 0 | 0 | 0 | 0 | 0 | 0 | 98.075 | 25 | 205 | 1 | Wrought | Air | No | Artificial | No | Wrought | T5 | 145 | 186 | 15 | Davis, J., 1993. Aluminum And Aluminum Alloys. Materials Park, OH: ASM International.
6063 | 0.4 | 0.35 | 0.1 | 0.1 | 0.675 | 0.1 | 0.1 | 0 | 0.1 | 0 | 0 | 0 | 0 | 0 | 0 | 0 | 0 | 0 | 98.075 | 520 | 25 | 0 | Wrought | Water | No | Natural | No | Wrought | T4 | 90 | 172 | 22 | Davis, J., 1993. Aluminum And Aluminum Alloys. Materials Park, OH: ASM International.
6063 | 0.4 | 0.35 | 0.1 | 0.1 | 0.675 | 0.1 | 0.1 | 0 | 0.1 | 0 | 0 | 0 | 0 | 0 | 0 | 0 | 0 | 0 | 98.075 | 25 | 25 | 0 | Wrought | Air | No | Natural | No | Wrought | T1 | 90 | 152 | 26.5 | Davis, J., 1993. Aluminum And Aluminum Alloys. Materials Park, OH: ASM International.
6063 | 0.4 | 0.35 | 0.1 | 0.1 | 0.675 | 0.1 | 0.1 | 0 | 0.1 | 0 | 0 | 0 | 0 | 0 | 0 | 0 | 0 | 0 | 98.075 | 415 | 25 | 0 | Wrought | Furnace | No | No | No | Wrought | O | 48 | 90 | N/A | Davis, J., 1993. Aluminum And Aluminum Alloys. Materials Park, OH: ASM International.
6066 | 1.35 | 0.5 | 0.95 | 0.85 | 1.1 | 0.4 | 0.25 | 0 | 0.2 | 0 | 0 | 0 | 0 | 0 | 0 | 0 | 0 | 0 | 94.4 | 530 | 175 | 8 | Wrought | Water | Stretch | Artificial | No | Wrought | T651 | 359 | 395 | 12 | Davis, J., 1993. Aluminum And Aluminum Alloys. Materials Park, OH: ASM International.
6066 | 1.35 | 0.5 | 0.95 | 0.85 | 1.1 | 0.4 | 0.25 | 0 | 0.2 | 0 | 0 | 0 | 0 | 0 | 0 | 0 | 0 | 0 | 94.4 | 530 | 175 | 8 | Wrought | Water | No | Artificial | No | Wrought | T6 | 359 | 395 | 12 | Davis, J., 1993. Aluminum And Aluminum Alloys. Materials Park, OH: ASM International.
6066 | 1.35 | 0.5 | 0.95 | 0.85 | 1.1 | 0.4 | 0.25 | 0 | 0.2 | 0 | 0 | 0 | 0 | 0 | 0 | 0 | 0 | 0 | 94.4 | 530 | 25 | 0 | Wrought | Water | No | Natural | No | Wrought | T4 | 207 | 360 | 18 | Davis, J., 1993. Aluminum And Aluminum Alloys. Materials Park, OH: ASM International.
6066 | 1.35 | 0.5 | 0.95 | 0.85 | 1.1 | 0.4 | 0.25 | 0 | 0.2 | 0 | 0 | 0 | 0 | 0 | 0 | 0 | 0 | 0 | 94.4 | 530 | 25 | 0 | Wrought | Water | Stretch | Natural | No | Wrought | T451 | 207 | 360 | 18 | Davis, J., 1993. Aluminum And Aluminum Alloys. Materials Park, OH: ASM International.
6066 | 1.35 | 0.5 | 0.95 | 0.85 | 1.1 | 0.4 | 0.25 | 0 | 0.2 | 0 | 0 | 0 | 0 | 0 | 0 | 0 | 0 | 0 | 94.4 | 530 | 175 | 8 | Extruded | Water | Stretch | Artificial | No | Bar | T651 | 310 | 345 | 8 | Davis, J., 1993. Aluminum And Aluminum Alloys. Materials Park, OH: ASM International.
6066 | 1.35 | 0.5 | 0.95 | 0.85 | 1.1 | 0.4 | 0.25 | 0 | 0.2 | 0 | 0 | 0 | 0 | 0 | 0 | 0 | 0 | 0 | 94.4 | 530 | 175 | 8 | Forged | Water | No | Artificial | No | Forging | T6 | 310 | 345 | N/A | Davis, J., 1993. Aluminum And Aluminum Alloys. Materials Park, OH: ASM International.
6066 | 1.35 | 0.5 | 0.95 | 0.85 | 1.1 | 0.4 | 0.25 | 0 | 0.2 | 0 | 0 | 0 | 0 | 0 | 0 | 0 | 0 | 0 | 94.4 | 530 | 175 | 8 | Extruded | Water | No | Artificial | No | Bar | T6 | 300 | 345 | 8 | Davis, J., 1993. Aluminum And Aluminum Alloys. Materials Park, OH: ASM International.
6066 | 1.35 | 0.5 | 0.95 | 0.85 | 1.1 | 0.4 | 0.25 | 0 | 0.2 | 0 | 0 | 0 | 0 | 0 | 0 | 0 | 0 | 0 | 94.4 | 530 | 175 | 8 | Extruded | Water | Stretch | Artificial | No | Rod | T651 | 310 | 345 | 8 | Davis, J., 1993. Aluminum And Aluminum Alloys. Materials Park, OH: ASM International.
6066 | 1.35 | 0.5 | 0.95 | 0.85 | 1.1 | 0.4 | 0.25 | 0 | 0.2 | 0 | 0 | 0 | 0 | 0 | 0 | 0 | 0 | 0 | 94.4 | 530 | 175 | 8 | Extruded | Water | No | Artificial | No | Rod | T6 | 300 | 345 | 8 | Davis, J., 1993. Aluminum And Aluminum Alloys. Materials Park, OH: ASM International.
6066 | 1.35 | 0.5 | 0.95 | 0.85 | 1.1 | 0.4 | 0.25 | 0 | 0.2 | 0 | 0 | 0 | 0 | 0 | 0 | 0 | 0 | 0 | 94.4 | 530 | 175 | 8 | Extruded | Water | Stretch | Artificial | No | Tube | T651 | 310 | 345 | 8 | Davis, J., 1993. Aluminum And Aluminum Alloys. Materials Park, OH: ASM International.
6066 | 1.35 | 0.5 | 0.95 | 0.85 | 1.1 | 0.4 | 0.25 | 0 | 0.2 | 0 | 0 | 0 | 0 | 0 | 0 | 0 | 0 | 0 | 94.4 | 530 | 175 | 8 | Extruded | Water | No | Artificial | No | Tube | T6 | 300 | 345 | 8 | Davis, J., 1993. Aluminum And Aluminum Alloys. Materials Park, OH: ASM International.
6066 | 1.35 | 0.5 | 0.95 | 0.85 | 1.1 | 0.4 | 0.25 | 0 | 0.2 | 0 | 0 | 0 | 0 | 0 | 0 | 0 | 0 | 0 | 94.4 | 530 | 175 | 8 | Extruded | Water | Stretch | Artificial | No | Wire | T651 | 310 | 345 | 8 | Davis, J., 1993. Aluminum And Aluminum Alloys. Materials Park, OH: ASM International.
6066 | 1.35 | 0.5 | 0.95 | 0.85 | 1.1 | 0.4 | 0.25 | 0 | 0.2 | 0 | 0 | 0 | 0 | 0 | 0 | 0 | 0 | 0 | 94.4 | 530 | 175 | 8 | Extruded | Water | No | Artificial | No | Wire | T6 | 300 | 345 | 8 | Davis, J., 1993. Aluminum And Aluminum Alloys. Materials Park, OH: ASM International.
6066 | 1.35 | 0.5 | 0.95 | 0.85 | 1.1 | 0.4 | 0.25 | 0 | 0.2 | 0 | 0 | 0 | 0 | 0 | 0 | 0 | 0 | 0 | 94.4 | 530 | 25 | 0 | Extruded | Water | Stretch | Natural | No | Bar | T451 | 170 | 275 | 14 | Davis, J., 1993. Aluminum And Aluminum Alloys. Materials Park, OH: ASM International.
6066 | 1.35 | 0.5 | 0.95 | 0.85 | 1.1 | 0.4 | 0.25 | 0 | 0.2 | 0 | 0 | 0 | 0 | 0 | 0 | 0 | 0 | 0 | 94.4 | 530 | 25 | 0 | Extruded | Water | No | Natural | No | Bar | T4 | 167 | 275 | 14 | Davis, J., 1993. Aluminum And Aluminum Alloys. Materials Park, OH: ASM International.
6066 | 1.35 | 0.5 | 0.95 | 0.85 | 1.1 | 0.4 | 0.25 | 0 | 0.2 | 0 | 0 | 0 | 0 | 0 | 0 | 0 | 0 | 0 | 94.4 | 530 | 25 | 0 | Extruded | Water | Stretch | Natural | No | Rod | T451 | 170 | 275 | 14 | Davis, J., 1993. Aluminum And Aluminum Alloys. Materials Park, OH: ASM International.
6066 | 1.35 | 0.5 | 0.95 | 0.85 | 1.1 | 0.4 | 0.25 | 0 | 0.2 | 0 | 0 | 0 | 0 | 0 | 0 | 0 | 0 | 0 | 94.4 | 530 | 25 | 0 | Extruded | Water | No | Natural | No | Rod | T4 | 167 | 275 | 14 | Davis, J., 1993. Aluminum And Aluminum Alloys. Materials Park, OH: ASM International.
6066 | 1.35 | 0.5 | 0.95 | 0.85 | 1.1 | 0.4 | 0.25 | 0 | 0.2 | 0 | 0 | 0 | 0 | 0 | 0 | 0 | 0 | 0 | 94.4 | 530 | 25 | 0 | Extruded | Water | Stretch | Natural | No | Tube | T451 | 170 | 275 | 14 | Davis, J., 1993. Aluminum And Aluminum Alloys. Materials Park, OH: ASM International.
6066 | 1.35 | 0.5 | 0.95 | 0.85 | 1.1 | 0.4 | 0.25 | 0 | 0.2 | 0 | 0 | 0 | 0 | 0 | 0 | 0 | 0 | 0 | 94.4 | 530 | 25 | 0 | Extruded | Water | No | Natural | No | Tube | T4 | 167 | 275 | 14 | Davis, J., 1993. Aluminum And Aluminum Alloys. Materials Park, OH: ASM International.
6066 | 1.35 | 0.5 | 0.95 | 0.85 | 1.1 | 0.4 | 0.25 | 0 | 0.2 | 0 | 0 | 0 | 0 | 0 | 0 | 0 | 0 | 0 | 94.4 | 530 | 25 | 0 | Extruded | Water | Stretch | Natural | No | Wire | T451 | 170 | 275 | 14 | Davis, J., 1993. Aluminum And Aluminum Alloys. Materials Park, OH: ASM International.
6066 | 1.35 | 0.5 | 0.95 | 0.85 | 1.1 | 0.4 | 0.25 | 0 | 0.2 | 0 | 0 | 0 | 0 | 0 | 0 | 0 | 0 | 0 | 94.4 | 530 | 25 | 0 | Extruded | Water | No | Natural | No | Wire | T4 | 167 | 275 | 14 | Davis, J., 1993. Aluminum And Aluminum Alloys. Materials Park, OH: ASM International.
6066 | 1.35 | 0.5 | 0.95 | 0.85 | 1.1 | 0.4 | 0.25 | 0 | 0.2 | 0 | 0 | 0 | 0 | 0 | 0 | 0 | 0 | 0 | 94.4 | 415 | 25 | 0 | Extruded | Furnace | No | No | No | Bar | O | 125 | 200 | 16 | Davis, J., 1993. Aluminum And Aluminum Alloys. Materials Park, OH: ASM International.
6066 | 1.35 | 0.5 | 0.95 | 0.85 | 1.1 | 0.4 | 0.25 | 0 | 0.2 | 0 | 0 | 0 | 0 | 0 | 0 | 0 | 0 | 0 | 94.4 | 415 | 25 | 0 | Extruded | Furnace | No | No | No | Rod | O | 125 | 200 | 16 | Davis, J., 1993. Aluminum And Aluminum Alloys. Materials Park, OH: ASM International.
6066 | 1.35 | 0.5 | 0.95 | 0.85 | 1.1 | 0.4 | 0.25 | 0 | 0.2 | 0 | 0 | 0 | 0 | 0 | 0 | 0 | 0 | 0 | 94.4 | 415 | 25 | 0 | Extruded | Furnace | No | No | No | Tube | O | 125 | 200 | 16 | Davis, J., 1993. Aluminum And Aluminum Alloys. Materials Park, OH: ASM International.
6066 | 1.35 | 0.5 | 0.95 | 0.85 | 1.1 | 0.4 | 0.25 | 0 | 0.2 | 0 | 0 | 0 | 0 | 0 | 0 | 0 | 0 | 0 | 94.4 | 415 | 25 | 0 | Extruded | Furnace | No | No | No | Wire | O | 125 | 200 | 16 | Davis, J., 1993. Aluminum And Aluminum Alloys. Materials Park, OH: ASM International.
6066 | 1.35 | 0.5 | 0.95 | 0.85 | 1.1 | 0.4 | 0.25 | 0 | 0.2 | 0 | 0 | 0 | 0 | 0 | 0 | 0 | 0 | 0 | 94.4 | 415 | 25 | 0 | Wrought | Furnace | No | No | No | Wrought | O | 83 | 150 | 18 | Davis, J., 1993. Aluminum And Aluminum Alloys. Materials Park, OH: ASM International.
6070 | 1.35 | 0.5 | 0.275 | 0.7 | 0.85 | 0.1 | 0.25 | 0 | 0.15 | 0 | 0 | 0 | 0 | 0 | 0 | 0 | 0 | 0 | 95.825 | 545 | 160 | 18 | Wrought | Water | No | Artificial | No | Wrought | T6 | 352 | 379 | 10 | Davis, J., 1993. Aluminum And Aluminum Alloys. Materials Park, OH: ASM International.
6070 | 1.35 | 0.5 | 0.275 | 0.7 | 0.85 | 0.1 | 0.25 | 0 | 0.15 | 0 | 0 | 0 | 0 | 0 | 0 | 0 | 0 | 0 | 95.825 | 545 | 25 | 0 | Wrought | Water | No | Natural | No | Wrought | T4 | 172 | 317 | 20 | Davis, J., 1993. Aluminum And Aluminum Alloys. Materials Park, OH: ASM International.
6070 | 1.35 | 0.5 | 0.275 | 0.7 | 0.85 | 0.1 | 0.25 | 0 | 0.15 | 0 | 0 | 0 | 0 | 0 | 0 | 0 | 0 | 0 | 95.825 | 545 | 25 | 0 | Wrought | Furnace | No | No | No | Wrought | O | 69 | 145 | 20 | Davis, J., 1993. Aluminum And Aluminum Alloys. Materials Park, OH: ASM International.
6101 | 0.5 | 0.5 | 0.1 | 0.03 | 0.575 | 0.03 | 0.1 | 0 | 0 | 0 | 0 | 0 | 0 | 0 | 0 | 0.06 | 0 | 0 | 98.105 | 510 | 175 | 7 | Wrought | Water | No | Artificial | No | Wrought | T6 | 193 | 221 | 19 | Davis, J., 1993. Aluminum And Aluminum Alloys. Materials Park, OH: ASM International.
6101 | 0.5 | 0.5 | 0.1 | 0.03 | 0.575 | 0.03 | 0.1 | 0 | 0 | 0 | 0 | 0 | 0 | 0 | 0 | 0.06 | 0 | 0 | 98.105 | 510 | 175 | 7 | Extruded | Water | No | Artificial | No | Bar | T6 | 172 | 200 | N/A | Davis, J., 1993. Aluminum And Aluminum Alloys. Materials Park, OH: ASM International.
6101 | 0.5 | 0.5 | 0.1 | 0.03 | 0.575 | 0.03 | 0.1 | 0 | 0 | 0 | 0 | 0 | 0 | 0 | 0 | 0.06 | 0 | 0 | 98.105 | 510 | 175 | 7 | Extruded | Water | No | Artificial | No | Rod | T6 | 172 | 200 | N/A | Davis, J., 1993. Aluminum And Aluminum Alloys. Materials Park, OH: ASM International.
6101 | 0.5 | 0.5 | 0.1 | 0.03 | 0.575 | 0.03 | 0.1 | 0 | 0 | 0 | 0 | 0 | 0 | 0 | 0 | 0.06 | 0 | 0 | 98.105 | 510 | 175 | 7 | Extruded | Water | No | Artificial | No | Tube | T6 | 172 | 200 | N/A | Davis, J., 1993. Aluminum And Aluminum Alloys. Materials Park, OH: ASM International.
6101 | 0.5 | 0.5 | 0.1 | 0.03 | 0.575 | 0.03 | 0.1 | 0 | 0 | 0 | 0 | 0 | 0 | 0 | 0 | 0.06 | 0 | 0 | 98.105 | 510 | 175 | 7 | Extruded | Water | No | Artificial | No | Wire | T6 | 172 | 200 | N/A | Davis, J., 1993. Aluminum And Aluminum Alloys. Materials Park, OH: ASM International.
6101 | 0.5 | 0.5 | 0.1 | 0.03 | 0.575 | 0.03 | 0.1 | 0 | 0 | 0 | 0 | 0 | 0 | 0 | 0 | 0.06 | 0 | 0 | 98.105 | 510 | 175 | 7 | Rolled | Water | No | Overageing | No | Sheet | T61 | 103 | 138 | N/A | Davis, J., 1993. Aluminum And Aluminum Alloys. Materials Park, OH: ASM International.
6101 | 0.5 | 0.5 | 0.1 | 0.03 | 0.575 | 0.03 | 0.1 | 0 | 0 | 0 | 0 | 0 | 0 | 0 | 0 | 0.06 | 0 | 0 | 98.105 | 510 | 175 | 7 | Rolled | Water | No | Overageing | No | Plate | T61 | 78 | 122 | N/A | Davis, J., 1993. Aluminum And Aluminum Alloys. Materials Park, OH: ASM International.
6101 | 0.5 | 0.5 | 0.1 | 0.03 | 0.575 | 0.03 | 0.1 | 0 | 0 | 0 | 0 | 0 | 0 | 0 | 0 | 0.06 | 0 | 0 | 98.105 | 25 | 25 | 0 | Extruded | Furnace | Work Hardening Level 1 | No | No | Bar | H111 | 55 | 83 | N/A | Davis, J., 1993. Aluminum And Aluminum Alloys. Materials Park, OH: ASM International.
6101 | 0.5 | 0.5 | 0.1 | 0.03 | 0.575 | 0.03 | 0.1 | 0 | 0 | 0 | 0 | 0 | 0 | 0 | 0 | 0.06 | 0 | 0 | 98.105 | 25 | 25 | 0 | Extruded | Furnace | Work Hardening Level 1 | No | No | Rod | H111 | 55 | 83 | N/A | Davis, J., 1993. Aluminum And Aluminum Alloys. Materials Park, OH: ASM International.
6101 | 0.5 | 0.5 | 0.1 | 0.03 | 0.575 | 0.03 | 0.1 | 0 | 0 | 0 | 0 | 0 | 0 | 0 | 0 | 0.06 | 0 | 0 | 98.105 | 25 | 25 | 0 | Extruded | Furnace | Work Hardening Level 1 | No | No | Tube | H111 | 55 | 83 | N/A | Davis, J., 1993. Aluminum And Aluminum Alloys. Materials Park, OH: ASM International.
6101 | 0.5 | 0.5 | 0.1 | 0.03 | 0.575 | 0.03 | 0.1 | 0 | 0 | 0 | 0 | 0 | 0 | 0 | 0 | 0.06 | 0 | 0 | 98.105 | 25 | 25 | 0 | Extruded | Furnace | Work Hardening Level 1 | No | No | Wire | H111 | 55 | 83 | N/A | Davis, J., 1993. Aluminum And Aluminum Alloys. Materials Park, OH: ASM International.
6151 | 0.9 | 1 | 0.35 | 0.2 | 0.625 | 0.25 | 0.25 | 0 | 0.15 | 0 | 0 | 0 | 0 | 0 | 0 | 0 | 0 | 0 | 96.275 | 510 | 170 | 10 | Forged | Water | No | Artificial | No | Forging | T6 | 255 | 303 | 10 | Davis, J., 1993. Aluminum And Aluminum Alloys. Materials Park, OH: ASM International.
6151 | 0.9 | 1 | 0.35 | 0.2 | 0.625 | 0.25 | 0.25 | 0 | 0.15 | 0 | 0 | 0 | 0 | 0 | 0 | 0 | 0 | 0 | 96.275 | 510 | 170 | 10 | Rolled | Water | No | Artificial | No | Ring | T6 | 246 | 299 | 3.7 | Davis, J., 1993. Aluminum And Aluminum Alloys. Materials Park, OH: ASM International.
6151 | 0.9 | 1 | 0.35 | 0.2 | 0.625 | 0.25 | 0.25 | 0 | 0.15 | 0 | 0 | 0 | 0 | 0 | 0 | 0 | 0 | 0 | 96.275 | 510 | 170 | 10 | Rolled | Water | Compression | Artificial | No | Ring | T652 | 246 | 299 | 3.7 | Davis, J., 1993. Aluminum And Aluminum Alloys. Materials Park, OH: ASM International.
6201 | 0.7 | 0.5 | 0.1 | 0.03 | 0.75 | 0.03 | 0.1 | 0 | 0 | 0 | 0 | 0 | 0 | 0 | 0 | 0.06 | 0 | 0 | 97.73 | 510 | 150 | 4 | Wrought | Water | Work Hardening | Artificial | No | Wrought | T8 | 310 | 331 | 6 | Davis, J., 1993. Aluminum And Aluminum Alloys. Materials Park, OH: ASM International.
6201 | 0.7 | 0.5 | 0.1 | 0.03 | 0.75 | 0.03 | 0.1 | 0 | 0 | 0 | 0 | 0 | 0 | 0 | 0 | 0.06 | 0 | 0 | 97.73 | 510 | 150 | 4 | Drawn | Water | Work Hardening | Artificial | No | Wire | T8 | N/A | 315 | 3 | Davis, J., 1993. Aluminum And Aluminum Alloys. Materials Park, OH: ASM International.
6205 | 0.75 | 0.7 | 0.2 | 0.1 | 0.5 | 0.1 | 0.25 | 0 | 0.15 | 0.1 | 0 | 0 | 0 | 0 | 0 | 0 | 0 | 0 | 97.15 | 25 | 175 | 6 | Wrought | Air | No | Artificial | No | Wrought | T5 | 290 | 310 | 11 | Davis, J., 1993. Aluminum And Aluminum Alloys. Materials Park, OH: ASM International.
6205 | 0.75 | 0.7 | 0.2 | 0.1 | 0.5 | 0.1 | 0.25 | 0 | 0.15 | 0.1 | 0 | 0 | 0 | 0 | 0 | 0 | 0 | 0 | 97.15 | 25 | 25 | 0 | Wrought | Air | No | Natural | No | Wrought | T1 | 138 | 262 | 19 | Davis, J., 1993. Aluminum And Aluminum Alloys. Materials Park, OH: ASM International.
6262 | 0.6 | 0.7 | 0.275 | 0.15 | 1 | 0.09 | 0.25 | 0 | 0.15 | 0 | 0 | 0 | 0 | 0.55 | 0.55 | 0 | 0 | 0 | 95.685 | 540 | 170 | 8 | Wrought | Water | Stretch | Artificial | No | Wrought | T651 | 276 | 310 | 17 | Davis, J., 1993. Aluminum And Aluminum Alloys. Materials Park, OH: ASM International.
6351 | 1 | 0.5 | 0.1 | 0.6 | 0.6 | 0 | 0.2 | 0 | 0.2 | 0 | 0 | 0 | 0 | 0 | 0 | 0 | 0 | 0 | 96.8 | 505 | 170 | 6 | Wrought | Water | No | Artificial | No | Wrought | T6 | 283 | 310 | 14 | Davis, J., 1993. Aluminum And Aluminum Alloys. Materials Park, OH: ASM International.
6351 | 1 | 0.5 | 0.1 | 0.6 | 0.6 | 0 | 0.2 | 0 | 0.2 | 0 | 0 | 0 | 0 | 0 | 0 | 0 | 0 | 0 | 96.8 | 505 | 25 | 0 | Wrought | Water | No | Natural | No | Wrought | T4 | 152 | 248 | 20 | Davis, J., 1993. Aluminum And Aluminum Alloys. Materials Park, OH: ASM International.
6351 | 1 | 0.5 | 0.1 | 0.6 | 0.6 | 0 | 0.2 | 0 | 0.2 | 0 | 0 | 0 | 0 | 0 | 0 | 0 | 0 | 0 | 96.8 | 25 | 170 | 6 | Wrought | Air | No | Artificial | No | Wrought | T5 | 138 | 207 | 10 | Davis, J., 1993. Aluminum And Aluminum Alloys. Materials Park, OH: ASM International.
6463 | 0.4 | 0.15 | 0.2 | 0.05 | 0.675 | 0 | 0.05 | 0 | 0 | 0 | 0 | 0 | 0 | 0 | 0 | 0 | 0 | 0 | 98.475 | 25 | 205 | 1 | Wrought | Air | No | Artificial | No | Wrought | T5 | 214 | 241 | 12 | Davis, J., 1993. Aluminum And Aluminum Alloys. Materials Park, OH: ASM International.
6463 | 0.4 | 0.15 | 0.2 | 0.05 | 0.675 | 0 | 0.05 | 0 | 0 | 0 | 0 | 0 | 0 | 0 | 0 | 0 | 0 | 0 | 98.475 | 25 | 180 | 3 | Wrought | Air | No | Artificial | No | Wrought | T5 | 214 | 241 | 12 | Davis, J., 1993. Aluminum And Aluminum Alloys. Materials Park, OH: ASM International.
6463 | 0.4 | 0.15 | 0.2 | 0.05 | 0.675 | 0 | 0.05 | 0 | 0 | 0 | 0 | 0 | 0 | 0 | 0 | 0 | 0 | 0 | 98.475 | 520 | 180 | 6 | Wrought | Water | No | Artificial | No | Wrought | T6 | 145 | 186 | 12 | Davis, J., 1993. Aluminum And Aluminum Alloys. Materials Park, OH: ASM International.
6463 | 0.4 | 0.15 | 0.2 | 0.05 | 0.675 | 0 | 0.05 | 0 | 0 | 0 | 0 | 0 | 0 | 0 | 0 | 0 | 0 | 0 | 98.475 | 520 | 175 | 8 | Wrought | Water | No | Artificial | No | Wrought | T6 | 145 | 186 | 12 | Davis, J., 1993. Aluminum And Aluminum Alloys. Materials Park, OH: ASM International.
6463 | 0.4 | 0.15 | 0.2 | 0.05 | 0.675 | 0 | 0.05 | 0 | 0 | 0 | 0 | 0 | 0 | 0 | 0 | 0 | 0 | 0 | 98.475 | 25 | 25 | 0 | Wrought | Air | No | Natural | No | Wrought | T1 | 90 | 152 | 20 | Davis, J., 1993. Aluminum And Aluminum Alloys. Materials Park, OH: ASM International.
7005 | 0.35 | 0.4 | 0.1 | 0.45 | 1.4 | 0.13 | 4.5 | 0 | 0.035 | 0.14 | 0 | 0 | 0 | 0 | 0 | 0 | 0 | 0 | 92.495 | 345 | 25 | 0 | Wrought | Furnace | No | No | No | Wrought | O | 83 | 193 | 20 | Davis, J., 1993. Aluminum And Aluminum Alloys. Materials Park, OH: ASM International.
7010 | 0.02 | 0.06 | 1.55 | 0 | 2.3 | 0 | 6.3 | 0 | 0 | 0.14 | 0 | 0 | 0 | 0 | 0 | 0 | 0 | 0.25 | 89.38 | 465 | 120 | 24 | Wrought | Water | No | Artificial | No | Plate | T6 | 537 | 588 | 14 | Desmukh, M.N., Pandey, R.K. and Mukhopadhyay, A.K., 2005. Fatigue behavior of 7010 aluminum alloy containing scandium. Scripta materialia, 52(7), pp.645-650.
7010 | 0.02 | 0.06 | 1.55 | 0 | 2.3 | 0 | 6.3 | 0 | 0 | 0.14 | 0 | 0 | 0 | 0 | 0 | 0 | 0 | 0 | 89.63 | 465 | 120 | 24 | Wrought | Water | No | Artificial | No | Plate | T6 | 500 | 566 | 13 | Desmukh, M.N., Pandey, R.K. and Mukhopadhyay, A.K., 2005. Fatigue behavior of 7010 aluminum alloy containing scandium. Scripta materialia, 52(7), pp.645-650.
7039 | 0.3 | 0.4 | 0.1 | 0.25 | 2.8 | 0.2 | 4 | 0 | 0.1 | 0 | 0 | 0 | 0 | 0 | 0 | 0 | 0 | 0 | 91.85 | 480 | 120 | 22 | Rolled | Water | No | Artificial | No | Plate | T6 | 380 | 450 | 13 | Davis, J., 1993. Aluminum And Aluminum Alloys. Materials Park, OH: ASM International.
7039 | 0.3 | 0.4 | 0.1 | 0.25 | 2.8 | 0.2 | 4 | 0 | 0.1 | 0 | 0 | 0 | 0 | 0 | 0 | 0 | 0 | 0 | 91.85 | 480 | 120 | 22 | Rolled | Water | No | Overageing | No | Plate | T61 | 330 | 400 | 14 | Davis, J., 1993. Aluminum And Aluminum Alloys. Materials Park, OH: ASM International.
7039 | 0.3 | 0.4 | 0.1 | 0.25 | 2.8 | 0.2 | 4 | 0 | 0.1 | 0 | 0 | 0 | 0 | 0 | 0 | 0 | 0 | 0 | 91.85 | 362.5 | 25 | 0 | Rolled | Air | No | No | No | Plate | O | 103 | 227 | 22 | Davis, J., 1993. Aluminum And Aluminum Alloys. Materials Park, OH: ASM International.
7049 | 0.25 | 0.35 | 1.55 | 0.2 | 2.45 | 0.16 | 7.7 | 0 | 0.1 | 0 | 0 | 0 | 0 | 0 | 0 | 0 | 0 | 0 | 87.24 | 480 | 177 | 9 | Forged | Water | No | Overageing | No | Forging | T7 | 418 | 487 | 4.8 | Davis, J., 1993. Aluminum And Aluminum Alloys. Materials Park, OH: ASM International.
7050 | 0.12 | 0.15 | 2.3 | 0.1 | 2.25 | 0.04 | 6.2 | 0 | 0.06 | 0.115 | 0 | 0 | 0 | 0 | 0 | 0 | 0 | 0 | 88.665 | 475 | 177 | 9 | Forged | Water | No | Overageing | No | Forging | T7 | 397 | 474 | 5.4 | Davis, J., 1993. Aluminum And Aluminum Alloys. Materials Park, OH: ASM International.
7050 | 0.12 | 0.15 | 2.3 | 0.1 | 2.25 | 0.04 | 6.2 | 0 | 0.06 | 0.115 | 0 | 0 | 0 | 0 | 0 | 0 | 0 | 0 | 88.665 | 475 | 177 | 7 | Forged | Water | No | Overageing | No | Forging | T7 | 395 | 473 | 6.1 | Davis, J., 1993. Aluminum And Aluminum Alloys. Materials Park, OH: ASM International.
7075 | 0.11 | 0.2 | 1.6 | 0.04 | 2.4 | 0.2 | 6.1 | 0 | 0.036 | 0 | 0 | 0 | 0 | 0 | 0 | 0 | 0 | 0 | 89.314 | 490 | 120 | 24 | Rolled | Water | Stretch | Artificial | No | Bar | T651 | 458 | 529 | 31 | Adler, P.N. and DeIasi, R., 1977. Calorimetric studies of 7000 series aluminum alloys: II. Comparison of 7075, 7050 and RX720 alloys. Metallurgical Transactions A, 8(7), pp.1185-1190.
7075 | 0.11 | 0.2 | 1.6 | 0.04 | 2.4 | 0.2 | 6.1 | 0 | 0.036 | 0 | 0 | 0 | 0 | 0 | 0 | 0 | 0 | 0 | 89.314 | 490 | 175 | 9 | Rolled | Water | Stretch | Overageing | No | Bar | T7351 | 386 | 455 | 37 | Adler, P.N. and DeIasi, R., 1977. Calorimetric studies of 7000 series aluminum alloys: II. Comparison of 7075, 7050 and RX720 alloys. Metallurgical Transactions A, 8(7), pp.1185-1190.
7075 | 0 | 0 | 1.6 | 0 | 2.5 | 0.25 | 5.6 | 0 | 0 | 0 | 0 | 0 | 0 | 0 | 0 | 0 | 0 | 0 | 90.05 | 460 | 25 | 0 | Extruded | Water | No | Natural | No | Forging | T4 | 505 | 570 | 11 | Brandes, E. and Brook, G., 1998. Smithells Light Metals Handbook. Oxford [England]: Butterworth-Heinemann.
7075 | 0 | 0 | 1.6 | 0 | 2.5 | 0.25 | 5.6 | 0 | 0 | 0 | 0 | 0 | 0 | 0 | 0 | 0 | 0 | 0 | 90.05 | 460 | 25 | 0 | Forged | Water | No | Natural | No | Forging | T4 | 505 | 570 | 11 | Brandes, E. and Brook, G., 1998. Smithells Light Metals Handbook. Oxford [England]: Butterworth-Heinemann.
7075 | 0 | 0 | 1.6 | 0 | 2.5 | 0.25 | 5.6 | 0 | 0 | 0 | 0 | 0 | 0 | 0 | 0 | 0 | 0 | 0 | 90.05 | 460 | 25 | 0 | Extruded | Water | No | Natural | No | Plate | T4 | 505 | 570 | 11 | Brandes, E. and Brook, G., 1998. Smithells Light Metals Handbook. Oxford [England]: Butterworth-Heinemann.
7075 | 0 | 0 | 1.6 | 0 | 2.5 | 0.25 | 5.6 | 0 | 0 | 0 | 0 | 0 | 0 | 0 | 0 | 0 | 0 | 0 | 90.05 | 460 | 25 | 0 | Forged | Water | No | Natural | No | Plate | T4 | 505 | 570 | 11 | Brandes, E. and Brook, G., 1998. Smithells Light Metals Handbook. Oxford [England]: Butterworth-Heinemann.
7075 | 0 | 0 | 1.6 | 0 | 2.5 | 0.25 | 5.6 | 0 | 0 | 0 | 0 | 0 | 0 | 0 | 0 | 0 | 0 | 0 | 90.05 | 460 | 25 | 0 | Extruded | Water | No | Natural | No | Sheet | T4 | 505 | 570 | 11 | Brandes, E. and Brook, G., 1998. Smithells Light Metals Handbook. Oxford [England]: Butterworth-Heinemann.
7075 | 0 | 0 | 1.6 | 0 | 2.5 | 0.25 | 5.6 | 0 | 0 | 0 | 0 | 0 | 0 | 0 | 0 | 0 | 0 | 0 | 90.05 | 460 | 25 | 0 | Forged | Water | No | Natural | No | Sheet | T4 | 505 | 570 | 11 | Brandes, E. and Brook, G., 1998. Smithells Light Metals Handbook. Oxford [England]: Butterworth-Heinemann.
7075 | 0 | 0 | 1.6 | 0 | 2.5 | 0 | 5.6 | 0 | 0 | 0 | 0 | 0 | 0 | 0 | 0 | 0 | 0 | 0 | 90.3 | 460 | 135 | 12 | Rolled | Water | No | Artificial | No | Rod | T6 | 485 | 560 | 15 | Brandes, E. and Brook, G., 1998. Smithells Light Metals Handbook. Oxford [England]: Butterworth-Heinemann.
7075 | 0 | 0 | 1.6 | 0 | 2.5 | 0.25 | 5.6 | 0 | 0 | 0 | 0 | 0 | 0 | 0 | 0 | 0 | 0 | 0 | 90.05 | 465 | 110 | 15 | Extruded | Water | No | Overageing | No | Forging | T7 | 435 | 505 | 13 | Brandes, E. and Brook, G., 1998. Smithells Light Metals Handbook. Oxford [England]: Butterworth-Heinemann.
7075 | 0 | 0 | 1.6 | 0 | 2.5 | 0.25 | 5.6 | 0 | 0 | 0 | 0 | 0 | 0 | 0 | 0 | 0 | 0 | 0 | 90.05 | 465 | 120 | 25 | Extruded | Water | No | Overageing | No | Forging | T7 | 435 | 505 | 13 | Brandes, E. and Brook, G., 1998. Smithells Light Metals Handbook. Oxford [England]: Butterworth-Heinemann.
7075 | 0 | 0 | 1.6 | 0 | 2.5 | 0.25 | 5.6 | 0 | 0 | 0 | 0 | 0 | 0 | 0 | 0 | 0 | 0 | 0 | 90.05 | 465 | 177 | 8 | Extruded | Water | No | Overageing | No | Forging | T7 | 435 | 505 | 13 | Brandes, E. and Brook, G., 1998. Smithells Light Metals Handbook. Oxford [England]: Butterworth-Heinemann.
7075 | 0 | 0 | 1.6 | 0 | 2.5 | 0.25 | 5.6 | 0 | 0 | 0 | 0 | 0 | 0 | 0 | 0 | 0 | 0 | 0 | 90.05 | 465 | 110 | 15 | Forged | Water | No | Overageing | No | Forging | T7 | 435 | 505 | 13 | Brandes, E. and Brook, G., 1998. Smithells Light Metals Handbook. Oxford [England]: Butterworth-Heinemann.
7075 | 0 | 0 | 1.6 | 0 | 2.5 | 0.25 | 5.6 | 0 | 0 | 0 | 0 | 0 | 0 | 0 | 0 | 0 | 0 | 0 | 90.05 | 465 | 120 | 25 | Forged | Water | No | Overageing | No | Forging | T7 | 435 | 505 | 13 | Brandes, E. and Brook, G., 1998. Smithells Light Metals Handbook. Oxford [England]: Butterworth-Heinemann.
7075 | 0 | 0 | 1.6 | 0 | 2.5 | 0.25 | 5.6 | 0 | 0 | 0 | 0 | 0 | 0 | 0 | 0 | 0 | 0 | 0 | 90.05 | 465 | 177 | 8 | Forged | Water | No | Overageing | No | Forging | T7 | 435 | 505 | 13 | Brandes, E. and Brook, G., 1998. Smithells Light Metals Handbook. Oxford [England]: Butterworth-Heinemann.
7075 | 0 | 0 | 1.6 | 0 | 2.5 | 0.25 | 5.6 | 0 | 0 | 0 | 0 | 0 | 0 | 0 | 0 | 0 | 0 | 0 | 90.05 | 465 | 110 | 15 | Extruded | Water | No | Overageing | No | Plate | T7 | 435 | 505 | 13 | Brandes, E. and Brook, G., 1998. Smithells Light Metals Handbook. Oxford [England]: Butterworth-Heinemann.
7075 | 0 | 0 | 1.6 | 0 | 2.5 | 0.25 | 5.6 | 0 | 0 | 0 | 0 | 0 | 0 | 0 | 0 | 0 | 0 | 0 | 90.05 | 465 | 120 | 25 | Extruded | Water | No | Overageing | No | Plate | T7 | 435 | 505 | 13 | Brandes, E. and Brook, G., 1998. Smithells Light Metals Handbook. Oxford [England]: Butterworth-Heinemann.
7075 | 0 | 0 | 1.6 | 0 | 2.5 | 0.25 | 5.6 | 0 | 0 | 0 | 0 | 0 | 0 | 0 | 0 | 0 | 0 | 0 | 90.05 | 465 | 177 | 8 | Extruded | Water | No | Overageing | No | Plate | T7 | 435 | 505 | 13 | Brandes, E. and Brook, G., 1998. Smithells Light Metals Handbook. Oxford [England]: Butterworth-Heinemann.
7075 | 0 | 0 | 1.6 | 0 | 2.5 | 0.25 | 5.6 | 0 | 0 | 0 | 0 | 0 | 0 | 0 | 0 | 0 | 0 | 0 | 90.05 | 465 | 110 | 15 | Forged | Water | No | Overageing | No | Plate | T7 | 435 | 505 | 13 | Brandes, E. and Brook, G., 1998. Smithells Light Metals Handbook. Oxford [England]: Butterworth-Heinemann.
7075 | 0 | 0 | 1.6 | 0 | 2.5 | 0.25 | 5.6 | 0 | 0 | 0 | 0 | 0 | 0 | 0 | 0 | 0 | 0 | 0 | 90.05 | 465 | 120 | 25 | Forged | Water | No | Overageing | No | Plate | T7 | 435 | 505 | 13 | Brandes, E. and Brook, G., 1998. Smithells Light Metals Handbook. Oxford [England]: Butterworth-Heinemann.
7075 | 0 | 0 | 1.6 | 0 | 2.5 | 0.25 | 5.6 | 0 | 0 | 0 | 0 | 0 | 0 | 0 | 0 | 0 | 0 | 0 | 90.05 | 465 | 177 | 8 | Forged | Water | No | Overageing | No | Plate | T7 | 435 | 505 | 13 | Brandes, E. and Brook, G., 1998. Smithells Light Metals Handbook. Oxford [England]: Butterworth-Heinemann.
7075 | 0 | 0 | 1.6 | 0 | 2.5 | 0.25 | 5.6 | 0 | 0 | 0 | 0 | 0 | 0 | 0 | 0 | 0 | 0 | 0 | 90.05 | 465 | 110 | 15 | Extruded | Water | No | Overageing | No | Sheet | T7 | 435 | 505 | 13 | Brandes, E. and Brook, G., 1998. Smithells Light Metals Handbook. Oxford [England]: Butterworth-Heinemann.
7075 | 0 | 0 | 1.6 | 0 | 2.5 | 0.25 | 5.6 | 0 | 0 | 0 | 0 | 0 | 0 | 0 | 0 | 0 | 0 | 0 | 90.05 | 465 | 120 | 25 | Extruded | Water | No | Overageing | No | Sheet | T7 | 435 | 505 | 13 | Brandes, E. and Brook, G., 1998. Smithells Light Metals Handbook. Oxford [England]: Butterworth-Heinemann.
7075 | 0 | 0 | 1.6 | 0 | 2.5 | 0.25 | 5.6 | 0 | 0 | 0 | 0 | 0 | 0 | 0 | 0 | 0 | 0 | 0 | 90.05 | 465 | 177 | 8 | Extruded | Water | No | Overageing | No | Sheet | T7 | 435 | 505 | 13 | Brandes, E. and Brook, G., 1998. Smithells Light Metals Handbook. Oxford [England]: Butterworth-Heinemann.
7075 | 0 | 0 | 1.6 | 0 | 2.5 | 0.25 | 5.6 | 0 | 0 | 0 | 0 | 0 | 0 | 0 | 0 | 0 | 0 | 0 | 90.05 | 465 | 110 | 15 | Forged | Water | No | Overageing | No | Sheet | T7 | 435 | 505 | 13 | Brandes, E. and Brook, G., 1998. Smithells Light Metals Handbook. Oxford [England]: Butterworth-Heinemann.
7075 | 0 | 0 | 1.6 | 0 | 2.5 | 0.25 | 5.6 | 0 | 0 | 0 | 0 | 0 | 0 | 0 | 0 | 0 | 0 | 0 | 90.05 | 465 | 120 | 25 | Forged | Water | No | Overageing | No | Sheet | T7 | 435 | 505 | 13 | Brandes, E. and Brook, G., 1998. Smithells Light Metals Handbook. Oxford [England]: Butterworth-Heinemann.
7075 | 0 | 0 | 1.6 | 0 | 2.5 | 0.25 | 5.6 | 0 | 0 | 0 | 0 | 0 | 0 | 0 | 0 | 0 | 0 | 0 | 90.05 | 465 | 177 | 8 | Forged | Water | No | Overageing | No | Sheet | T7 | 435 | 505 | 13 | Brandes, E. and Brook, G., 1998. Smithells Light Metals Handbook. Oxford [England]: Butterworth-Heinemann.
7075 | 0 | 0 | 1.6 | 0 | 2.5 | 0.25 | 5.6 | 0 | 0 | 0 | 0 | 0 | 0 | 0 | 0 | 0 | 0 | 0 | 90.05 | 25 | 25 | 0 | Extruded | Furnace | Work Hardening Level 1 | No | No | Forging | O | 105 | 230 | 17 | Brandes, E. and Brook, G., 1998. Smithells Light Metals Handbook. Oxford [England]: Butterworth-Heinemann.
7075 | 0 | 0 | 1.6 | 0 | 2.5 | 0.25 | 5.6 | 0 | 0 | 0 | 0 | 0 | 0 | 0 | 0 | 0 | 0 | 0 | 90.05 | 25 | 25 | 0 | Forged | Furnace | Work Hardening Level 1 | No | No | Forging | H111 | 105 | 230 | 17 | Brandes, E. and Brook, G., 1998. Smithells Light Metals Handbook. Oxford [England]: Butterworth-Heinemann.
7075 | 0 | 0 | 1.6 | 0 | 2.5 | 0.25 | 5.6 | 0 | 0 | 0 | 0 | 0 | 0 | 0 | 0 | 0 | 0 | 0 | 90.05 | 25 | 25 | 0 | Extruded | Furnace | Work Hardening Level 1 | No | No | Plate | O | 105 | 230 | 17 | Brandes, E. and Brook, G., 1998. Smithells Light Metals Handbook. Oxford [England]: Butterworth-Heinemann.
7075 | 0 | 0 | 1.6 | 0 | 2.5 | 0.25 | 5.6 | 0 | 0 | 0 | 0 | 0 | 0 | 0 | 0 | 0 | 0 | 0 | 90.05 | 25 | 25 | 0 | Forged | Furnace | Work Hardening Level 1 | No | No | Plate | H111 | 105 | 230 | 17 | Brandes, E. and Brook, G., 1998. Smithells Light Metals Handbook. Oxford [England]: Butterworth-Heinemann.
7075 | 0 | 0 | 1.6 | 0 | 2.5 | 0.25 | 5.6 | 0 | 0 | 0 | 0 | 0 | 0 | 0 | 0 | 0 | 0 | 0 | 90.05 | 25 | 25 | 0 | Extruded | Furnace | Work Hardening Level 1 | No | No | Sheet | O | 105 | 230 | 17 | Brandes, E. and Brook, G., 1998. Smithells Light Metals Handbook. Oxford [England]: Butterworth-Heinemann.
7075 | 0 | 0 | 1.6 | 0 | 2.5 | 0.25 | 5.6 | 0 | 0 | 0 | 0 | 0 | 0 | 0 | 0 | 0 | 0 | 0 | 90.05 | 25 | 25 | 0 | Forged | Furnace | Work Hardening Level 1 | No | No | Sheet | H111 | 105 | 230 | 17 | Brandes, E. and Brook, G., 1998. Smithells Light Metals Handbook. Oxford [England]: Butterworth-Heinemann.
7075 | 0.1 | 0.33 | 1.51 | 0 | 2.34 | 0.22 | 5.3 | 0 | 0.07 | 0 | 0 | 0 | 0 | 0 | 0 | 0 | 0 | 0 | 90.13 | 465 | 125 | 24 | Extruded | Water | No | Artificial | No | Bar | T6 | 467 | N/A | 11 | Chayong, S., Atkinson, H.V. and Kapranos, P., 2005. Thixoforming 7075 aluminium alloys. Materials Science and Engineering: A, 390(1-2), pp.3-12.
7075 | 0.1 | 0.33 | 1.51 | 0 | 2.34 | 0.22 | 5.3 | 0 | 0.07 | 0 | 0 | 0 | 0 | 0 | 0 | 0 | 0 | 0 | 90.13 | 465 | 125 | 24 | Thixoformed | Water | No | Artificial | No | Rod | T6 | 465 | N/A | 2.9 | Chayong, S., Atkinson, H.V. and Kapranos, P., 2005. Thixoforming 7075 aluminium alloys. Materials Science and Engineering: A, 390(1-2), pp.3-12.
7075 | 0.1 | 0.33 | 1.51 | 0 | 2.34 | 0.22 | 5.3 | 0 | 0.07 | 0 | 0 | 0 | 0 | 0 | 0 | 0 | 0 | 0 | 90.13 | 25 | 25 | 0 | Thixoformed | Air | No | No | No | Rod | F | 230 | N/A | 2.4 | Chayong, S., Atkinson, H.V. and Kapranos, P., 2005. Thixoforming 7075 aluminium alloys. Materials Science and Engineering: A, 390(1-2), pp.3-12.
7075 | 0.2 | 0.57 | 1.76 | 0.15 | 3.64 | 0.5 | 6.04 | 0 | 0 | 0 | 0 | 0 | 0 | 0 | 0 | 0 | 0 | 0 | 87.14 | 490 | 25 | 0 | Extruded | Water | No | Natural | No | Rod | T4 | 260 | 500 | 15 | Das, P., Jayaganthan, R. and Singh, I.V., 2011. Tensile and impact-toughness behaviour of cryorolled Al 7075 alloy. Materials & Design, 32(3), pp.1298-1305.
7075 | 0.4 | 0.5 | 1.6 | 0.3 | 2.5 | 0.23 | 5.6 | 0 | 0.2 | 0.05 | 0 | 0 | 0 | 0 | 0 | 0 | 0 | 0 | 88.62 | 490 | 120 | 24 | Rolled | Water | Stretch | Artificial | No | Rod | T651 | 503 | 572 | 11 | Davis, J., 1993. Aluminum And Aluminum Alloys. Materials Park, OH: ASM International.
7075 | 0.4 | 0.5 | 1.6 | 0.3 | 2.5 | 0.23 | 5.6 | 0 | 0.2 | 0.05 | 0 | 0 | 0 | 0 | 0 | 0 | 0 | 0 | 88.62 | 490 | 120 | 24 | Rolled | Water | No | Artificial | No | Rod | T6 | 503 | 572 | 11 | Davis, J., 1993. Aluminum And Aluminum Alloys. Materials Park, OH: ASM International.
7075 | 0.4 | 0.5 | 1.6 | 0.3 | 2.5 | 0.23 | 5.6 | 0 | 0.2 | 0.05 | 0 | 0 | 0 | 0 | 0 | 0 | 0 | 0 | 88.62 | 490 | 177 | 9 | Rolled | Water | No | Overageing | No | Rod | T7 | 434 | 503 | N/A | Davis, J., 1993. Aluminum And Aluminum Alloys. Materials Park, OH: ASM International.
7075 | 0.2 | 0.35 | 1.67 | 0.3 | 2.22 | 0 | 5.95 | 0 | 0 | 0 | 0 | 0 | 0 | 0 | 0 | 0 | 0 | 0 | 89.31 | 500 | 120 | 12 | Thixoformed | Water | No | Artificial | No | Ingot | T6 | 400 | 468 | 17 | Dong, J., Cui, J.Z., Le, Q.C. and Lu, G.M., 2003. Liquidus semi-continuous casting, reheating and thixoforming of a wrought aluminum alloy 7075. Materials Science and Engineering: A, 345(1-2), pp.234-242.
7075 | 0.2 | 0.35 | 1.67 | 0.3 | 2.22 | 0 | 5.95 | 0 | 0 | 0 | 0 | 0 | 0 | 0 | 0 | 0 | 0 | 0 | 89.31 | 25 | 25 | 0 | Thixoformed | Air | No | No | No | Ingot | F | 206 | 358 | 9.3 | Dong, J., Cui, J.Z., Le, Q.C. and Lu, G.M., 2003. Liquidus semi-continuous casting, reheating and thixoforming of a wrought aluminum alloy 7075. Materials Science and Engineering: A, 345(1-2), pp.234-242.
7075 | 0.4 | 0.5 | 1.6 | 0.3 | 2.5 | 0.23 | 5.6 | 0 | 0.2 | 0.05 | 0 | 0 | 0 | 0 | 0 | 0 | 0 | 0 | 88.62 | 413 | 25 | 0 | Rolled | Furnace | No | No | No | Rod | O | 200 | N/A | 21 | Horita, Z., Fujinami, T., Nemoto, M. and Langdon, T.G., 2001. Improvement of mechanical properties for Al alloys using equal-channel angular pressing. Journal of Materials Processing Technology, 117(3), pp.288-292.
7075 | 0 | 0.25 | 1.55 | 0 | 2.2 | 0.206 | 6.5 | 0 | 0 | 0 | 0 | 0 | 0 | 0 | 0 | 0 | 0 | 0 | 89.294 | 413 | 25 | 0 | Rolled | Furnace | No | No | No | Rod | O | 147 | 245 | 15.33 | Kumar, S.R., Gudimetla, K., Venkatachalam, P., Ravisankar, B. and Jayasankar, K., 2012. Microstructural and mechanical properties of Al 7075 alloy processed by equal channel angular pressing. Materials Science and Engineering: A, 533, pp.50-54.
7075 | 0.3 | 0.4 | 1.1 | 0.1 | 2.5 | 0.22 | 5.4 | 0 | 0.01 | 0 | 0 | 0 | 0 | 0 | 0 | 0 | 0 | 0 | 89.97 | 413 | 25 | 0 | Rolled | Furnace | Rolling | No | No | Tube | OF | 204 | 285 | 10 | Molladavoudi, H.R. and Djavanroodi, F., 2011. Experimental study of thickness reduction effects on mechanical properties and spinning accuracy of aluminum 7075-O, during flow forming. The International Journal of Advanced Manufacturing Technology, 52(9-12), pp.949-957.
7075 | 0.3 | 0.4 | 1.1 | 0.1 | 2.5 | 0.22 | 5.4 | 0 | 0.01 | 0 | 0 | 0 | 0 | 0 | 0 | 0 | 0 | 0 | 89.97 | 413 | 25 | 0 | Rolled | Furnace | No | Natural | No | Tube | T4 | 148 | 260 | 27 | Molladavoudi, H.R. and Djavanroodi, F., 2011. Experimental study of thickness reduction effects on mechanical properties and spinning accuracy of aluminum 7075-O, during flow forming. The International Journal of Advanced Manufacturing Technology, 52(9-12), pp.949-957.
7075 | 0.2 | 0.3 | 1.55 | 0.15 | 2.6 | 0.2 | 5.5 | 0 | 0 | 0 | 0 | 0 | 0 | 0 | 0 | 0 | 0 | 0 | 89.5 | 490 | 25 | 0 | Extruded | Water | Cryrolling | Natural | No | Rod | T3 | 541 | 590 | 5.7 | Panigrahi, S.K. and Jayaganthan, R., 2011. Development of ultrafine grained high strength age hardenable Al 7075 alloy by cryorolling. Materials & Design, 32(6), pp.3150-3160.
7075 | 0.2 | 0.3 | 1.55 | 0.15 | 2.6 | 0.2 | 5.5 | 0 | 0 | 0 | 0 | 0 | 0 | 0 | 0 | 0 | 0 | 0 | 89.5 | 490 | 100 | 45 | Extruded | Water | Cryrolling | Artificial | No | Ingot | T8 | 607 | 642 | 8.2 | Panigrahi, S.K. and Jayaganthan, R., 2011. Effect of ageing on microstructure and mechanical properties of bulk, cryorolled, and room temperature rolled Al 7075 alloy. Journal of Alloys and Compounds, 509(40), pp.9609-9616.
7075 | 0.2 | 0.3 | 1.55 | 0.15 | 2.6 | 0.2 | 5.5 | 0 | 0 | 0 | 0 | 0 | 0 | 0 | 0 | 0 | 0 | 0 | 89.5 | 490 | 100 | 35 | Extruded | Water | Rolling | Artificial | No | Ingot | T8 | 577 | 618 | 6 | Panigrahi, S.K. and Jayaganthan, R., 2011. Effect of ageing on microstructure and mechanical properties of bulk, cryorolled, and room temperature rolled Al 7075 alloy. Journal of Alloys and Compounds, 509(40), pp.9609-9616.
7075 | 0.2 | 0.3 | 1.55 | 0.15 | 2.6 | 0.2 | 5.5 | 0 | 0 | 0 | 0 | 0 | 0 | 0 | 0 | 0 | 0 | 0 | 89.5 | 490 | 25 | 0 | Extruded | Water | Cryrolling | Natural | No | Ingot | T3 | 545 | 591 | 5 | Panigrahi, S.K. and Jayaganthan, R., 2011. Effect of ageing on microstructure and mechanical properties of bulk, cryorolled, and room temperature rolled Al 7075 alloy. Journal of Alloys and Compounds, 509(40), pp.9609-9616.
7075 | 0.2 | 0.3 | 1.55 | 0.15 | 2.6 | 0.2 | 5.5 | 0 | 0 | 0 | 0 | 0 | 0 | 0 | 0 | 0 | 0 | 0 | 89.5 | 490 | 25 | 0 | Extruded | Water | Rolling | Natural | No | Ingot | T3 | 529 | 578 | 4.2 | Panigrahi, S.K. and Jayaganthan, R., 2011. Effect of ageing on microstructure and mechanical properties of bulk, cryorolled, and room temperature rolled Al 7075 alloy. Journal of Alloys and Compounds, 509(40), pp.9609-9616.
7075 | 0.2 | 0.3 | 1.55 | 0.15 | 2.6 | 0.2 | 5.5 | 0 | 0 | 0 | 0 | 0 | 0 | 0 | 0 | 0 | 0 | 0 | 89.5 | 490 | 120 | 30 | Extruded | Water | No | Artificial | No | Ingot | T6 | 502 | 572 | 9 | Panigrahi, S.K. and Jayaganthan, R., 2011. Effect of ageing on microstructure and mechanical properties of bulk, cryorolled, and room temperature rolled Al 7075 alloy. Journal of Alloys and Compounds, 509(40), pp.9609-9616.
7075 | 0.2 | 0.3 | 1.55 | 0.15 | 2.6 | 0.2 | 5.5 | 0 | 0 | 0 | 0 | 0 | 0 | 0 | 0 | 0 | 0 | 0 | 89.5 | 490 | 25 | 0 | Extruded | Water | No | Natural | No | Ingot | T4 | 155 | 368 | 16.6 | Panigrahi, S.K. and Jayaganthan, R., 2011. Effect of ageing on microstructure and mechanical properties of bulk, cryorolled, and room temperature rolled Al 7075 alloy. Journal of Alloys and Compounds, 509(40), pp.9609-9616.
7075 | 0.4 | 0.42 | 1.4 | 0.13 | 2.4 | 0.26 | 5.6 | 0 | 0.01 | 0 | 0 | 0 | 0 | 0 | 0 | 0 | 0 | 0 | 89.38 | 465 | 120 | 24 | Thixoformed | Water | No | Artificial | No | Rod | T6 | 480 | 550 | 6 | Rikhtegar, F. and Ketabchi, M., 2010. Investigation of mechanical properties of 7075 Al alloy formed by forward thixoextrusion process. Materials & Design, 31(8), pp.3943-3948.
7075 | 0.4 | 0.42 | 1.4 | 0.13 | 2.4 | 0.26 | 5.6 | 0 | 0.01 | 0 | 0 | 0 | 0 | 0 | 0 | 0 | 0 | 0 | 89.38 | 465 | 120 | 24 | Extruded | Water | No | Artificial | No | Rod | T6 | 467 | 526 | 10 | Rikhtegar, F. and Ketabchi, M., 2010. Investigation of mechanical properties of 7075 Al alloy formed by forward thixoextrusion process. Materials & Design, 31(8), pp.3943-3948.
7075 | 0 | 0 | 1.5 | 0 | 2.65 | 0.21 | 5.7 | 0 | 0 | 0 | 0 | 0 | 0 | 0 | 0 | 0 | 0 | 0 | 89.94 | 470 | 120 | 24 | Extruded | Water | No | Artificial | No | Rod | T6 | 510 | 554 | 11.7 | Shaeri, M.H., Salehi, M.T., Seyyedein, S.H., Abutalebi, M.R. and Park, J.K., 2014. Microstructure and mechanical properties of Al-7075 alloy processed by equal channel angular pressing combined with aging treatment. Materials & Design, 57, pp.250-257.
7075 | 0.01 | 0.02 | 1.42 | 0.01 | 2.19 | 0.19 | 5.37 | 0 | 0.01 | 0 | 0 | 0 | 0 | 0 | 0 | 0 | 0 | 0 | 90.78 | 470 | 100 | 24 | Extruded | Water | No | Artificial | No | Bar | T6 | 538 | 641 | 13 | You, C.P., Thompson, A.W. and Bernstein, I.M., 1995. Ductile fracture processes in 7075 aluminum. Metallurgical and Materials Transactions A, 26(2), pp.407-415.
7075 | 0.01 | 0.02 | 1.42 | 0.01 | 2.19 | 0.19 | 5.37 | 0 | 0.01 | 0 | 0 | 0 | 0 | 0 | 0 | 0 | 0 | 0 | 90.78 | 470 | 120 | 24 | Extruded | Water | No | Artificial | No | Bar | T6 | 575 | 636 | 15 | You, C.P., Thompson, A.W. and Bernstein, I.M., 1995. Ductile fracture processes in 7075 aluminum. Metallurgical and Materials Transactions A, 26(2), pp.407-415.
7075 | 0.01 | 0.02 | 1.42 | 0.01 | 2.19 | 0.19 | 5.37 | 0 | 0.01 | 0 | 0 | 0 | 0 | 0 | 0 | 0 | 0 | 0 | 90.78 | 470 | 170 | 24 | Extruded | Water | No | Artificial | No | Bar | T6 | 476 | 547 | 17 | You, C.P., Thompson, A.W. and Bernstein, I.M., 1995. Ductile fracture processes in 7075 aluminum. Metallurgical and Materials Transactions A, 26(2), pp.407-415.
7075 | 0.01 | 0.02 | 1.42 | 0.01 | 2.19 | 0.19 | 5.37 | 0 | 0.01 | 0 | 0 | 0 | 0 | 0 | 0 | 0 | 0 | 0 | 90.78 | 470 | 175 | 24 | Extruded | Water | No | Artificial | No | Bar | T6 | 348 | 440 | 19 | You, C.P., Thompson, A.W. and Bernstein, I.M., 1995. Ductile fracture processes in 7075 aluminum. Metallurgical and Materials Transactions A, 26(2), pp.407-415.
7075 | 0.3 | 0.5 | 1.6 | 0.3 | 2.5 | 0.23 | 5.6 | 0 | 0.2 | 0 | 0 | 0 | 0 | 0 | 0 | 0 | 0 | 0 | 88.77 | 480 | 25 | 720 | Rolled | Water | No | Natural | No | Rod | T4 | 320 | 530 | 20.5 | Zhao, Y.H., Liao, X.Z., Jin, Z., Valiev, R.Z. and Zhu, Y.T., 2004. Microstructures and mechanical properties of ultrafine grained 7075 Al alloy processed by ECAP and their evolutions during annealing. Acta Materialia, 52(15), pp.4589-4599.
7076 | 0.4 | 0.6 | 0.65 | 0.55 | 1.6 | 0 | 7.5 | 0 | 0.2 | 0 | 0 | 0 | 0 | 0 | 0 | 0 | 0 | 0 | 88.5 | 493 | 120 | 24 | Wrought | Water | No | Overageing | No | Wrought | T61 | 415 | 485 | 14 | Davis, J., 1993. Aluminum And Aluminum Alloys. Materials Park, OH: ASM International.
7175 | 0.15 | 0.2 | 1.6 | 0.1 | 2.5 | 0.23 | 5.6 | 0 | 0.1 | 0 | 0 | 0 | 0 | 0 | 0 | 0 | 0 | 0 | 89.52 | 515 | 147.5 | 24 | Forged | Water | No | Overageing | No | Forging | T7 | 503 | 552 | 14 | Davis, J., 1993. Aluminum And Aluminum Alloys. Materials Park, OH: ASM International.
7175 | 0.15 | 0.2 | 1.6 | 0.1 | 2.5 | 0.23 | 5.6 | 0 | 0.1 | 0 | 0 | 0 | 0 | 0 | 0 | 0 | 0 | 0 | 89.52 | 515 | 147.5 | 24 | Wrought | Water | No | Overageing | No | Wrought | T7 | 455 | 524 | 11 | Davis, J., 1993. Aluminum And Aluminum Alloys. Materials Park, OH: ASM International.
7178 | 0.4 | 0.5 | 2 | 0.3 | 2.75 | 0.23 | 6.8 | 0 | 0.2 | 0 | 0 | 0 | 0 | 0 | 0 | 0 | 0 | 0 | 86.82 | 468 | 121 | 24 | Wrought | Water | Stretch | Artificial | No | Wrought | T651 | 540 | 605 | 11 | Davis, J., 1993. Aluminum And Aluminum Alloys. Materials Park, OH: ASM International.
7178 | 0.4 | 0.5 | 2 | 0.3 | 2.75 | 0.23 | 6.8 | 0 | 0.2 | 0 | 0 | 0 | 0 | 0 | 0 | 0 | 0 | 0 | 86.82 | 468 | 121 | 24 | Wrought | Water | No | Artificial | No | Wrought | T6 | 540 | 605 | 11 | Davis, J., 1993. Aluminum And Aluminum Alloys. Materials Park, OH: ASM International.
7178 | 0.4 | 0.5 | 2 | 0.3 | 2.75 | 0.23 | 6.8 | 0 | 0.2 | 0 | 0 | 0 | 0 | 0 | 0 | 0 | 0 | 0 | 86.82 | 468 | 121 | 24 | Wrought | Water | No | Overageing | No | Wrought | T7 | 505 | 570 | 11 | Davis, J., 1993. Aluminum And Aluminum Alloys. Materials Park, OH: ASM International.
7178 | 0.4 | 0.5 | 2 | 0.3 | 2.75 | 0.23 | 6.8 | 0 | 0.2 | 0 | 0 | 0 | 0 | 0 | 0 | 0 | 0 | 0 | 86.82 | 468 | 121 | 24 | Wrought | Water | Stretch | Overageing | No | Wrought | T7351 | 505 | 570 | 11 | Davis, J., 1993. Aluminum And Aluminum Alloys. Materials Park, OH: ASM International.
Unspecified | 0 | 0 | 0.37 | 0.28 | 1.96 | 0 | 5.45 | 0 | 0 | 0.11 | 0 | 0 | 0 | 0 | 0 | 0 | 0 | 0.26 | 91.57 | 470 | 120 | 24 | Rolled | Water | No | Artificial | No | Sheet | T6 | 561 | 584 | 11.1 | Bo, L.I., Pan, Q.L., Chen, C.P. and Yin, Z.M., 2016. Effect of aging time on precipitation behavior, mechanical and corrosion properties of a novel Al-Zn-Mg-Sc-Zr alloy. Transactions of Nonferrous Metals Society of China, 26(9), pp.2263-2275.
Unspecified | 0 | 0 | 0.37 | 0.28 | 1.96 | 0 | 5.45 | 0 | 0 | 0.11 | 0 | 0 | 0 | 0 | 0 | 0 | 0 | 0.26 | 91.57 | 470 | 120 | 32 | Rolled | Water | No | Artificial | No | Sheet | T6 | 556.1 | 583.3 | 10.9 | Bo, L.I., Pan, Q.L., Chen, C.P. and Yin, Z.M., 2016. Effect of aging time on precipitation behavior, mechanical and corrosion properties of a novel Al-Zn-Mg-Sc-Zr alloy. Transactions of Nonferrous Metals Society of China, 26(9), pp.2263-2275.
Unspecified | 0 | 0 | 0.37 | 0.28 | 1.96 | 0 | 5.45 | 0 | 0 | 0.11 | 0 | 0 | 0 | 0 | 0 | 0 | 0 | 0.26 | 91.57 | 470 | 120 | 48 | Rolled | Water | No | Artificial | No | Sheet | T6 | 548.7 | 577 | 10.8 | Bo, L.I., Pan, Q.L., Chen, C.P. and Yin, Z.M., 2016. Effect of aging time on precipitation behavior, mechanical and corrosion properties of a novel Al-Zn-Mg-Sc-Zr alloy. Transactions of Nonferrous Metals Society of China, 26(9), pp.2263-2275.
Unspecified | 0 | 0 | 0.37 | 0.28 | 1.96 | 0 | 5.45 | 0 | 0 | 0.11 | 0 | 0 | 0 | 0 | 0 | 0 | 0 | 0.26 | 91.57 | 470 | 120 | 12 | Rolled | Water | No | Artificial | No | Sheet | T6 | 540.9 | 568 | 11.4 | Bo, L.I., Pan, Q.L., Chen, C.P. and Yin, Z.M., 2016. Effect of aging time on precipitation behavior, mechanical and corrosion properties of a novel Al-Zn-Mg-Sc-Zr alloy. Transactions of Nonferrous Metals Society of China, 26(9), pp.2263-2275.
Unspecified | 0 | 0 | 0.37 | 0.28 | 1.96 | 0 | 5.45 | 0 | 0 | 0.11 | 0 | 0 | 0 | 0 | 0 | 0 | 0 | 0.26 | 91.57 | 470 | 120 | 4 | Rolled | Water | No | Artificial | No | Sheet | T6 | 524.2 | 548.7 | 12.3 | Bo, L.I., Pan, Q.L., Chen, C.P. and Yin, Z.M., 2016. Effect of aging time on precipitation behavior, mechanical and corrosion properties of a novel Al-Zn-Mg-Sc-Zr alloy. Transactions of Nonferrous Metals Society of China, 26(9), pp.2263-2275.
Unspecified | 0.16 | 0.28 | 4.52 | 0.58 | 1.62 | 0 | 0.2 | 0 | 0.1 | 0 | 0 | 0.1 | 0 | 0 | 0 | 0 | 0 | 0 | 92.44 | 495 | 160 | 3 | Rolled | Water | No | Artificial | No | Plate | T6 | 327 | 411 | 17.8 | CHEN, G.Q., FU, X.S., Fei, Z. and ZHOU, W.L., 2012. Microstructure and mechanical properties of 2A12 aluminum alloy after age forming. Transactions of Nonferrous Metals Society of China, 22(8), pp.1975-1980.
Unspecified | 0 | 0 | 0.53 | 0.49 | 2.04 | 0 | 0 | 0 | 0 | 0.13 | 2.72 | 0 | 0 | 0 | 0 | 0 | 0 | 0 | 94.09 | 538 | 190 | 24 | Rolled | Water | No | Artificial | No | Plate | T6 | 392 | N/A | N/A | Cho, C.W., 1987. Aluminum-lithium alloys and method of making the same. WO1987003011A1
Unspecified | 0 | 0 | 0.53 | 0.49 | 2.04 | 0 | 0 | 0 | 0 | 0.13 | 2.72 | 0 | 0 | 0 | 0 | 0 | 0 | 0 | 94.09 | 538 | 163 | 24 | Rolled | Water | No | Artificial | No | Plate | T6 | 367 | N/A | N/A | Cho, C.W., 1987. Aluminum-lithium alloys and method of making the same. WO1987003011A1
Unspecified | 0 | 0 | 0.49 | 0.5 | 0.98 | 0 | 0 | 0 | 0 | 0.12 | 2.78 | 0 | 0 | 0 | 0 | 0 | 0 | 0 | 95.13 | 538 | 190 | 24 | Rolled | Water | No | Artificial | No | Plate | T6 | 353 | N/A | N/A | Cho, C.W., 1987. Aluminum-lithium alloys and method of making the same. WO1987003011A1
Unspecified | 0 | 0 | 0.49 | 0.5 | 0.98 | 0 | 0 | 0 | 0 | 0.12 | 2.78 | 0 | 0 | 0 | 0 | 0 | 0 | 0 | 95.13 | 538 | 163 | 24 | Rolled | Water | No | Artificial | No | Plate | T6 | 314 | N/A | N/A | Cho, C.W., 1987. Aluminum-lithium alloys and method of making the same. WO1987003011A1
Unspecified | 0.18 | 0.11 | 0.33 | 0.32 | 1.98 | 0 | 5.7 | 0 | 0 | 0.1 | 0 | 0 | 0 | 0 | 0 | 0 | 0 | 0.25 | 91.03 | 470 | 120 | 24 | Rolled | Water | No | Artificial | No | Sheet | T6 | 524.1 | 555 | 12.4 | Deng, Y., Yin, Z., Duan, J., Zhao, K., Tang, B. and He, Z., 2012. Evolution of microstructure and properties in a new type 2 mm Al–Zn–Mg–Sc–Zr alloy sheet. Journal of alloys and compounds, 517, pp.118-126.
Unspecified | 0.18 | 0.11 | 0.33 | 0.32 | 1.98 | 0 | 5.7 | 0 | 0 | 0.1 | 0 | 0 | 0 | 0 | 0 | 0 | 0 | 0.25 | 91.03 | 470 | 120 | 20 | Rolled | Water | No | Artificial | No | Sheet | T6 | 524.4 | 547.7 | 12.6 | Deng, Y., Yin, Z., Duan, J., Zhao, K., Tang, B. and He, Z., 2012. Evolution of microstructure and properties in a new type 2 mm Al–Zn–Mg–Sc–Zr alloy sheet. Journal of alloys and compounds, 517, pp.118-126.
Unspecified | 0.18 | 0.11 | 0.33 | 0.32 | 1.98 | 0 | 5.7 | 0 | 0 | 0.1 | 0 | 0 | 0 | 0 | 0 | 0 | 0 | 0.25 | 91.03 | 470 | 120 | 28 | Rolled | Water | No | Artificial | No | Sheet | T6 | 522.4 | 546.7 | 11 | Deng, Y., Yin, Z., Duan, J., Zhao, K., Tang, B. and He, Z., 2012. Evolution of microstructure and properties in a new type 2 mm Al–Zn–Mg–Sc–Zr alloy sheet. Journal of alloys and compounds, 517, pp.118-126.
Unspecified | 0.18 | 0.11 | 0.33 | 0.32 | 1.98 | 0 | 5.7 | 0 | 0 | 0.1 | 0 | 0 | 0 | 0 | 0 | 0 | 0 | 0.25 | 91.03 | 460 | 120 | 24 | Rolled | Water | No | Artificial | No | Sheet | T6 | 516.3 | 544.9 | 12.2 | Deng, Y., Yin, Z., Duan, J., Zhao, K., Tang, B. and He, Z., 2012. Evolution of microstructure and properties in a new type 2 mm Al–Zn–Mg–Sc–Zr alloy sheet. Journal of alloys and compounds, 517, pp.118-126.
Unspecified | 0.18 | 0.11 | 0.33 | 0.32 | 1.98 | 0 | 5.7 | 0 | 0 | 0.1 | 0 | 0 | 0 | 0 | 0 | 0 | 0 | 0.25 | 91.03 | 450 | 120 | 24 | Rolled | Water | No | Artificial | No | Sheet | T6 | 511.5 | 544.6 | 12.3 | Deng, Y., Yin, Z., Duan, J., Zhao, K., Tang, B. and He, Z., 2012. Evolution of microstructure and properties in a new type 2 mm Al–Zn–Mg–Sc–Zr alloy sheet. Journal of alloys and compounds, 517, pp.118-126.
Unspecified | 0.18 | 0.11 | 0.33 | 0.32 | 1.98 | 0 | 5.7 | 0 | 0 | 0.1 | 0 | 0 | 0 | 0 | 0 | 0 | 0 | 0.25 | 91.03 | 470 | 110 | 24 | Rolled | Water | No | Artificial | No | Sheet | T6 | 512.8 | 544 | 15 | Deng, Y., Yin, Z., Duan, J., Zhao, K., Tang, B. and He, Z., 2012. Evolution of microstructure and properties in a new type 2 mm Al–Zn–Mg–Sc–Zr alloy sheet. Journal of alloys and compounds, 517, pp.118-126.
Unspecified | 0.18 | 0.11 | 0.33 | 0.32 | 1.98 | 0 | 5.7 | 0 | 0 | 0.1 | 0 | 0 | 0 | 0 | 0 | 0 | 0 | 0.25 | 91.03 | 470 | 120 | 16 | Rolled | Water | No | Artificial | No | Sheet | T6 | 520.4 | 543.6 | 12.7 | Deng, Y., Yin, Z., Duan, J., Zhao, K., Tang, B. and He, Z., 2012. Evolution of microstructure and properties in a new type 2 mm Al–Zn–Mg–Sc–Zr alloy sheet. Journal of alloys and compounds, 517, pp.118-126.
Unspecified | 0.18 | 0.11 | 0.33 | 0.32 | 1.98 | 0 | 5.7 | 0 | 0 | 0.1 | 0 | 0 | 0 | 0 | 0 | 0 | 0 | 0.25 | 91.03 | 480 | 120 | 24 | Rolled | Water | No | Artificial | No | Sheet | T6 | 512.8 | 543 | 13.3 | Deng, Y., Yin, Z., Duan, J., Zhao, K., Tang, B. and He, Z., 2012. Evolution of microstructure and properties in a new type 2 mm Al–Zn–Mg–Sc–Zr alloy sheet. Journal of alloys and compounds, 517, pp.118-126.
Unspecified | 0.18 | 0.11 | 0.33 | 0.32 | 1.98 | 0 | 5.7 | 0 | 0 | 0.1 | 0 | 0 | 0 | 0 | 0 | 0 | 0 | 0.25 | 91.03 | 470 | 120 | 36 | Rolled | Water | No | Artificial | No | Sheet | T6 | 516.3 | 541.6 | 10 | Deng, Y., Yin, Z., Duan, J., Zhao, K., Tang, B. and He, Z., 2012. Evolution of microstructure and properties in a new type 2 mm Al–Zn–Mg–Sc–Zr alloy sheet. Journal of alloys and compounds, 517, pp.118-126.
Unspecified | 0.18 | 0.11 | 0.33 | 0.32 | 1.98 | 0 | 5.7 | 0 | 0 | 0.1 | 0 | 0 | 0 | 0 | 0 | 0 | 0 | 0.25 | 91.03 | 490 | 120 | 24 | Rolled | Water | No | Artificial | No | Sheet | T6 | 511.9 | 539.7 | 11.9 | Deng, Y., Yin, Z., Duan, J., Zhao, K., Tang, B. and He, Z., 2012. Evolution of microstructure and properties in a new type 2 mm Al–Zn–Mg–Sc–Zr alloy sheet. Journal of alloys and compounds, 517, pp.118-126.
Unspecified | 0.18 | 0.11 | 0.33 | 0.32 | 1.98 | 0 | 5.7 | 0 | 0 | 0.1 | 0 | 0 | 0 | 0 | 0 | 0 | 0 | 0.25 | 91.03 | 470 | 100 | 24 | Rolled | Water | No | Artificial | No | Sheet | T6 | 458.4 | 530.8 | 16.9 | Deng, Y., Yin, Z., Duan, J., Zhao, K., Tang, B. and He, Z., 2012. Evolution of microstructure and properties in a new type 2 mm Al–Zn–Mg–Sc–Zr alloy sheet. Journal of alloys and compounds, 517, pp.118-126.
Unspecified | 0.18 | 0.11 | 0.33 | 0.32 | 1.98 | 0 | 5.7 | 0 | 0 | 0.1 | 0 | 0 | 0 | 0 | 0 | 0 | 0 | 0.25 | 91.03 | 470 | 130 | 24 | Rolled | Water | No | Artificial | No | Sheet | T6 | 507.3 | 527.8 | 12.3 | Deng, Y., Yin, Z., Duan, J., Zhao, K., Tang, B. and He, Z., 2012. Evolution of microstructure and properties in a new type 2 mm Al–Zn–Mg–Sc–Zr alloy sheet. Journal of alloys and compounds, 517, pp.118-126.
Unspecified | 0.18 | 0.11 | 0.33 | 0.32 | 1.98 | 0 | 5.7 | 0 | 0 | 0.1 | 0 | 0 | 0 | 0 | 0 | 0 | 0 | 0.25 | 91.03 | 470 | 120 | 12 | Rolled | Water | No | Artificial | No | Sheet | T6 | 487.9 | 522.4 | 12.8 | Deng, Y., Yin, Z., Duan, J., Zhao, K., Tang, B. and He, Z., 2012. Evolution of microstructure and properties in a new type 2 mm Al–Zn–Mg–Sc–Zr alloy sheet. Journal of alloys and compounds, 517, pp.118-126.
Unspecified | 0.18 | 0.11 | 0.33 | 0.32 | 1.98 | 0 | 5.7 | 0 | 0 | 0.1 | 0 | 0 | 0 | 0 | 0 | 0 | 0 | 0.25 | 91.03 | 470 | 120 | 8 | Rolled | Water | No | Artificial | No | Sheet | T6 | 466.2 | 515.8 | 14.4 | Deng, Y., Yin, Z., Duan, J., Zhao, K., Tang, B. and He, Z., 2012. Evolution of microstructure and properties in a new type 2 mm Al–Zn–Mg–Sc–Zr alloy sheet. Journal of alloys and compounds, 517, pp.118-126.
Unspecified | 0.18 | 0.11 | 0.33 | 0.32 | 1.98 | 0 | 5.7 | 0 | 0 | 0.1 | 0 | 0 | 0 | 0 | 0 | 0 | 0 | 0.25 | 91.03 | 470 | 120 | 4 | Rolled | Water | No | Artificial | No | Sheet | T6 | 427.1 | 495 | 15.3 | Deng, Y., Yin, Z., Duan, J., Zhao, K., Tang, B. and He, Z., 2012. Evolution of microstructure and properties in a new type 2 mm Al–Zn–Mg–Sc–Zr alloy sheet. Journal of alloys and compounds, 517, pp.118-126.
Unspecified | 0.18 | 0.11 | 0.33 | 0.32 | 1.98 | 0 | 5.7 | 0 | 0 | 0.1 | 0 | 0 | 0 | 0 | 0 | 0 | 0 | 0.25 | 91.03 | 470 | 120 | 1 | Rolled | Water | No | Artificial | No | Sheet | T6 | 319.8 | 428.2 | 23 | Deng, Y., Yin, Z., Duan, J., Zhao, K., Tang, B. and He, Z., 2012. Evolution of microstructure and properties in a new type 2 mm Al–Zn–Mg–Sc–Zr alloy sheet. Journal of alloys and compounds, 517, pp.118-126.
Unspecified | 0.08 | 0.16 | 0.34 | 0.33 | 1.91 | 0 | 5.39 | 0 | 0 | 0 | 0 | 0 | 0 | 0 | 0 | 0 | 0 | 0 | 91.79 | 470 | 25 | 0 | Rolled | Water | No | Natural | No | Sheet | T4 | 183 | 328 | 25.2 | Deng, Y., Yin, Z., Zhao, K., Duan, J. and He, Z., 2012. Effects of Sc and Zr microalloying additions on the microstructure and mechanical properties of new Al–Zn–Mg alloys. Journal of alloys and compounds, 530, pp.71-80.
Unspecified | 0.11 | 0.18 | 0.33 | 0.32 | 1.98 | 0 | 5.41 | 0 | 0 | 0.1 | 0 | 0 | 0 | 0 | 0 | 0 | 0 | 0.25 | 91.32 | 470 | 120 | 24 | Rolled | Water | No | Artificial | No | Sheet | T6 | 513 | 540 | 19.4 | Deng, Y., Yin, Z., Zhao, K., Duan, J., Hu, J. and He, Z., 2012. Effects of Sc and Zr microalloying additions and aging time at 120° C on the corrosion behaviour of an Al–Zn–Mg alloy. Corrosion Science, 65, pp.288-298.
Unspecified | 0.11 | 0.18 | 0.33 | 0.32 | 1.98 | 0 | 5.41 | 0 | 0 | 0.1 | 0 | 0 | 0 | 0 | 0 | 0 | 0 | 0.25 | 91.32 | 470 | 120 | 12 | Rolled | Water | No | Artificial | No | Sheet | T6 | 493 | 532 | 19.4 | Deng, Y., Yin, Z., Zhao, K., Duan, J., Hu, J. and He, Z., 2012. Effects of Sc and Zr microalloying additions and aging time at 120° C on the corrosion behaviour of an Al–Zn–Mg alloy. Corrosion Science, 65, pp.288-298.
Unspecified | 0.11 | 0.18 | 0.33 | 0.32 | 1.98 | 0 | 5.41 | 0 | 0 | 0.1 | 0 | 0 | 0 | 0 | 0 | 0 | 0 | 0.25 | 91.32 | 470 | 120 | 36 | Rolled | Water | No | Artificial | No | Sheet | T6 | 509 | 532 | 19.6 | Deng, Y., Yin, Z., Zhao, K., Duan, J., Hu, J. and He, Z., 2012. Effects of Sc and Zr microalloying additions and aging time at 120° C on the corrosion behaviour of an Al–Zn–Mg alloy. Corrosion Science, 65, pp.288-298.
Unspecified | 0.08 | 0.16 | 0.34 | 0.33 | 1.91 | 0 | 5.39 | 0 | 0 | 0 | 0 | 0 | 0 | 0 | 0 | 0 | 0 | 0 | 91.79 | 470 | 120 | 36 | Rolled | Water | No | Artificial | No | Sheet | T6 | 450 | 485 | 15.4 | Deng, Y., Yin, Z., Zhao, K., Duan, J., Hu, J. and He, Z., 2012. Effects of Sc and Zr microalloying additions and aging time at 120° C on the corrosion behaviour of an Al–Zn–Mg alloy. Corrosion Science, 65, pp.288-298.
Unspecified | 0.08 | 0.16 | 0.34 | 0.33 | 1.91 | 0 | 5.39 | 0 | 0 | 0 | 0 | 0 | 0 | 0 | 0 | 0 | 0 | 0 | 91.79 | 470 | 120 | 12 | Rolled | Water | No | Artificial | No | Sheet | T6 | 416 | 463 | 14.5 | Deng, Y., Yin, Z., Zhao, K., Duan, J., Hu, J. and He, Z., 2012. Effects of Sc and Zr microalloying additions and aging time at 120° C on the corrosion behaviour of an Al–Zn–Mg alloy. Corrosion Science, 65, pp.288-298.
Unspecified | 0 | 0 | 0.75 | 0 | 1.76 | 0 | 2.22 | 0 | 0 | 0.12 | 2.59 | 0 | 0 | 0 | 0 | 0 | 0 | 0 | 92.56 | 530 | 170 | 48 | Rolled | Water | No | Artificial | No | Sheet | T6 | 420 | 542 | 4.3 | Dinsdale, K., Noble, B., Harris, S.J. and Gregson, P.J., 1988. Development of mechanical properties in Al-Li-Zn-Mg-Cu alloys. Materials Science and Engineering: A, 104, pp.75-84.
Unspecified | 0 | 0 | 0.75 | 0 | 1.76 | 0 | 2.22 | 0 | 0 | 0.12 | 2.59 | 0 | 0 | 0 | 0 | 0 | 0 | 0 | 92.56 | 530 | 170 | 72 | Rolled | Water | No | Artificial | No | Sheet | T6 | 416 | 529 | 4.7 | Dinsdale, K., Noble, B., Harris, S.J. and Gregson, P.J., 1988. Development of mechanical properties in Al-Li-Zn-Mg-Cu alloys. Materials Science and Engineering: A, 104, pp.75-84.
Unspecified | 0 | 0 | 0.75 | 0 | 1.76 | 0 | 2.22 | 0 | 0 | 0.12 | 2.59 | 0 | 0 | 0 | 0 | 0 | 0 | 0 | 92.56 | 530 | 170 | 32 | Rolled | Water | No | Artificial | No | Sheet | T6 | 410 | 527 | 3.9 | Dinsdale, K., Noble, B., Harris, S.J. and Gregson, P.J., 1988. Development of mechanical properties in Al-Li-Zn-Mg-Cu alloys. Materials Science and Engineering: A, 104, pp.75-84.
Unspecified | 0 | 0 | 0.75 | 0 | 1.76 | 0 | 2.22 | 0 | 0 | 0.12 | 2.59 | 0 | 0 | 0 | 0 | 0 | 0 | 0 | 92.56 | 530 | 185 | 16 | Rolled | Water | No | Artificial | No | Sheet | T6 | 413 | 526 | 4.1 | Dinsdale, K., Noble, B., Harris, S.J. and Gregson, P.J., 1988. Development of mechanical properties in Al-Li-Zn-Mg-Cu alloys. Materials Science and Engineering: A, 104, pp.75-84.
Unspecified | 0 | 0 | 0.75 | 0 | 1.76 | 0 | 2.22 | 0 | 0 | 0.12 | 2.59 | 0 | 0 | 0 | 0 | 0 | 0 | 0 | 92.56 | 530 | 185 | 48 | Rolled | Water | No | Artificial | No | Sheet | T6 | 400 | 517 | 5 | Dinsdale, K., Noble, B., Harris, S.J. and Gregson, P.J., 1988. Development of mechanical properties in Al-Li-Zn-Mg-Cu alloys. Materials Science and Engineering: A, 104, pp.75-84.
Unspecified | 0 | 0 | 0.75 | 0 | 1.76 | 0 | 2.22 | 0 | 0 | 0.12 | 2.59 | 0 | 0 | 0 | 0 | 0 | 0 | 0 | 92.56 | 530 | 170 | 24 | Rolled | Water | No | Artificial | No | Sheet | T6 | 407 | 514 | 3.7 | Dinsdale, K., Noble, B., Harris, S.J. and Gregson, P.J., 1988. Development of mechanical properties in Al-Li-Zn-Mg-Cu alloys. Materials Science and Engineering: A, 104, pp.75-84.
Unspecified | 0 | 0 | 0.75 | 0 | 1.76 | 0 | 2.22 | 0 | 0 | 0.12 | 2.59 | 0 | 0 | 0 | 0 | 0 | 0 | 0 | 92.56 | 530 | 185 | 2 | Rolled | Water | No | Artificial | No | Sheet | T6 | 380 | 503 | 5.5 | Dinsdale, K., Noble, B., Harris, S.J. and Gregson, P.J., 1988. Development of mechanical properties in Al-Li-Zn-Mg-Cu alloys. Materials Science and Engineering: A, 104, pp.75-84.
Unspecified | 0 | 0 | 0.75 | 0 | 1.76 | 0 | 2.22 | 0 | 0 | 0.12 | 2.59 | 0 | 0 | 0 | 0 | 0 | 0 | 0 | 92.56 | 530 | 170 | 8 | Rolled | Water | No | Artificial | No | Sheet | T6 | 373 | 502 | 3.8 | Dinsdale, K., Noble, B., Harris, S.J. and Gregson, P.J., 1988. Development of mechanical properties in Al-Li-Zn-Mg-Cu alloys. Materials Science and Engineering: A, 104, pp.75-84.
Unspecified | 0 | 0 | 1.07 | 0 | 1.07 | 0 | 3.4 | 0 | 0 | 0.1 | 1.8 | 0 | 0 | 0 | 0 | 0 | 0 | 0 | 92.56 | 530 | 185 | 16 | Rolled | Water | No | Artificial | No | Sheet | T6 | 380 | 489 | 4.7 | Dinsdale, K., Noble, B., Harris, S.J. and Gregson, P.J., 1988. Development of mechanical properties in Al-Li-Zn-Mg-Cu alloys. Materials Science and Engineering: A, 104, pp.75-84.
Unspecified | 0 | 0 | 1.07 | 0 | 1.07 | 0 | 3.4 | 0 | 0 | 0.1 | 1.8 | 0 | 0 | 0 | 0 | 0 | 0 | 0 | 92.56 | 530 | 170 | 24 | Rolled | Water | No | Artificial | No | Sheet | T6 | 378 | 484 | 6.5 | Dinsdale, K., Noble, B., Harris, S.J. and Gregson, P.J., 1988. Development of mechanical properties in Al-Li-Zn-Mg-Cu alloys. Materials Science and Engineering: A, 104, pp.75-84.
Unspecified | 0 | 0 | 1.24 | 0 | 0.7 | 0 | 0 | 0 | 0 | 0.12 | 2.49 | 0 | 0 | 0 | 0 | 0 | 0 | 0 | 95.45 | 530 | 170 | 48 | Rolled | Water | No | Artificial | No | Sheet | T6 | 387 | 478 | N/A | Dinsdale, K., Noble, B., Harris, S.J. and Gregson, P.J., 1988. Development of mechanical properties in Al-Li-Zn-Mg-Cu alloys. Materials Science and Engineering: A, 104, pp.75-84.
Unspecified | 0 | 0 | 1.07 | 0 | 1.07 | 0 | 3.4 | 0 | 0 | 0.1 | 1.8 | 0 | 0 | 0 | 0 | 0 | 0 | 0 | 92.56 | 530 | 185 | 48 | Rolled | Water | No | Artificial | No | Sheet | T6 | 362 | 475 | 5.6 | Dinsdale, K., Noble, B., Harris, S.J. and Gregson, P.J., 1988. Development of mechanical properties in Al-Li-Zn-Mg-Cu alloys. Materials Science and Engineering: A, 104, pp.75-84.
Unspecified | 0 | 0 | 0.75 | 0 | 1.76 | 0 | 2.22 | 0 | 0 | 0.12 | 2.59 | 0 | 0 | 0 | 0 | 0 | 0 | 0 | 92.56 | 530 | 170 | 2 | Rolled | Water | No | Artificial | No | Sheet | T6 | 342 | 474 | 3.1 | Dinsdale, K., Noble, B., Harris, S.J. and Gregson, P.J., 1988. Development of mechanical properties in Al-Li-Zn-Mg-Cu alloys. Materials Science and Engineering: A, 104, pp.75-84.
Unspecified | 0 | 0 | 1.24 | 0 | 0.7 | 0 | 0 | 0 | 0 | 0.12 | 2.49 | 0 | 0 | 0 | 0 | 0 | 0 | 0 | 95.45 | 530 | 185 | 24 | Rolled | Water | No | Artificial | No | Sheet | T6 | N/A | 467 | 3.6 | Dinsdale, K., Noble, B., Harris, S.J. and Gregson, P.J., 1988. Development of mechanical properties in Al-Li-Zn-Mg-Cu alloys. Materials Science and Engineering: A, 104, pp.75-84.
Unspecified | 0 | 0 | 1.24 | 0 | 0.7 | 0 | 0 | 0 | 0 | 0.12 | 2.49 | 0 | 0 | 0 | 0 | 0 | 0 | 0 | 95.45 | 530 | 185 | 16 | Rolled | Water | No | Artificial | No | Sheet | T6 | 372 | 464 | 3.6 | Dinsdale, K., Noble, B., Harris, S.J. and Gregson, P.J., 1988. Development of mechanical properties in Al-Li-Zn-Mg-Cu alloys. Materials Science and Engineering: A, 104, pp.75-84.
Unspecified | 0 | 0 | 1.24 | 0 | 0.7 | 0 | 0 | 0 | 0 | 0.12 | 2.49 | 0 | 0 | 0 | 0 | 0 | 0 | 0 | 95.45 | 530 | 170 | 24 | Rolled | Water | No | Artificial | No | Sheet | T6 | 378 | 463 | 2.7 | Dinsdale, K., Noble, B., Harris, S.J. and Gregson, P.J., 1988. Development of mechanical properties in Al-Li-Zn-Mg-Cu alloys. Materials Science and Engineering: A, 104, pp.75-84.
Unspecified | 0 | 0 | 1.07 | 0 | 1.07 | 0 | 3.4 | 0 | 0 | 0.1 | 1.8 | 0 | 0 | 0 | 0 | 0 | 0 | 0 | 92.56 | 530 | 185 | 2 | Rolled | Water | No | Artificial | No | Sheet | T6 | 323 | 459 | 8.2 | Dinsdale, K., Noble, B., Harris, S.J. and Gregson, P.J., 1988. Development of mechanical properties in Al-Li-Zn-Mg-Cu alloys. Materials Science and Engineering: A, 104, pp.75-84.
Unspecified | 0 | 0 | 1.24 | 0 | 0.7 | 0 | 0 | 0 | 0 | 0.12 | 2.49 | 0 | 0 | 0 | 0 | 0 | 0 | 0 | 95.45 | 530 | 185 | 8 | Rolled | Water | No | Artificial | No | Sheet | T6 | 360 | 458 | 3 | Dinsdale, K., Noble, B., Harris, S.J. and Gregson, P.J., 1988. Development of mechanical properties in Al-Li-Zn-Mg-Cu alloys. Materials Science and Engineering: A, 104, pp.75-84.
Unspecified | 0 | 0 | 1.24 | 0 | 0.7 | 0 | 0 | 0 | 0 | 0.12 | 2.49 | 0 | 0 | 0 | 0 | 0 | 0 | 0 | 95.45 | 530 | 185 | 48 | Rolled | Water | No | Artificial | No | Sheet | T6 | 357 | 451 | 4.4 | Dinsdale, K., Noble, B., Harris, S.J. and Gregson, P.J., 1988. Development of mechanical properties in Al-Li-Zn-Mg-Cu alloys. Materials Science and Engineering: A, 104, pp.75-84.
Unspecified | 0 | 0 | 0.75 | 0 | 1.76 | 0 | 2.22 | 0 | 0 | 0.12 | 2.59 | 0 | 0 | 0 | 0 | 0 | 0 | 0 | 92.56 | 530 | 170 | 1 | Rolled | Water | No | Artificial | No | Sheet | T6 | 325 | 450 | 5.3 | Dinsdale, K., Noble, B., Harris, S.J. and Gregson, P.J., 1988. Development of mechanical properties in Al-Li-Zn-Mg-Cu alloys. Materials Science and Engineering: A, 104, pp.75-84.
Unspecified | 0 | 0 | 1.24 | 0 | 0.7 | 0 | 0 | 0 | 0 | 0.12 | 2.49 | 0 | 0 | 0 | 0 | 0 | 0 | 0 | 95.45 | 530 | 185 | 4 | Rolled | Water | No | Artificial | No | Sheet | T6 | 347 | 449 | 3.9 | Dinsdale, K., Noble, B., Harris, S.J. and Gregson, P.J., 1988. Development of mechanical properties in Al-Li-Zn-Mg-Cu alloys. Materials Science and Engineering: A, 104, pp.75-84.
Unspecified | 0 | 0 | 1.24 | 0 | 0.7 | 0 | 0 | 0 | 0 | 0.12 | 2.49 | 0 | 0 | 0 | 0 | 0 | 0 | 0 | 95.45 | 530 | 170 | 8 | Rolled | Water | No | Artificial | No | Sheet | T6 | 340 | 449 | 2.8 | Dinsdale, K., Noble, B., Harris, S.J. and Gregson, P.J., 1988. Development of mechanical properties in Al-Li-Zn-Mg-Cu alloys. Materials Science and Engineering: A, 104, pp.75-84.
Unspecified | 0 | 0 | 1.24 | 0 | 0.7 | 0 | 0 | 0 | 0 | 0.12 | 2.49 | 0 | 0 | 0 | 0 | 0 | 0 | 0 | 95.45 | 530 | 170 | 4 | Rolled | Water | No | Artificial | No | Sheet | T6 | 321 | 441 | 3.5 | Dinsdale, K., Noble, B., Harris, S.J. and Gregson, P.J., 1988. Development of mechanical properties in Al-Li-Zn-Mg-Cu alloys. Materials Science and Engineering: A, 104, pp.75-84.
Unspecified | 0 | 0 | 1.24 | 0 | 0.7 | 0 | 0 | 0 | 0 | 0.12 | 2.49 | 0 | 0 | 0 | 0 | 0 | 0 | 0 | 95.45 | 530 | 185 | 2 | Rolled | Water | No | Artificial | No | Sheet | T6 | 332 | 439 | 4.6 | Dinsdale, K., Noble, B., Harris, S.J. and Gregson, P.J., 1988. Development of mechanical properties in Al-Li-Zn-Mg-Cu alloys. Materials Science and Engineering: A, 104, pp.75-84.
Unspecified | 0 | 0 | 1.24 | 0 | 0.7 | 0 | 0 | 0 | 0 | 0.12 | 2.49 | 0 | 0 | 0 | 0 | 0 | 0 | 0 | 95.45 | 530 | 170 | 2 | Rolled | Water | No | Artificial | No | Sheet | T6 | 314 | 433 | 4 | Dinsdale, K., Noble, B., Harris, S.J. and Gregson, P.J., 1988. Development of mechanical properties in Al-Li-Zn-Mg-Cu alloys. Materials Science and Engineering: A, 104, pp.75-84.
Unspecified | 0 | 0 | 1.24 | 0 | 0.7 | 0 | 0 | 0 | 0 | 0.12 | 2.49 | 0 | 0 | 0 | 0 | 0 | 0 | 0 | 95.45 | 530 | 185 | 96 | Rolled | Water | No | Artificial | No | Sheet | T6 | 338 | 432 | 5.4 | Dinsdale, K., Noble, B., Harris, S.J. and Gregson, P.J., 1988. Development of mechanical properties in Al-Li-Zn-Mg-Cu alloys. Materials Science and Engineering: A, 104, pp.75-84.
Unspecified | 0 | 0 | 1.07 | 0 | 1.07 | 0 | 3.4 | 0 | 0 | 0.1 | 1.8 | 0 | 0 | 0 | 0 | 0 | 0 | 0 | 92.56 | 530 | 170 | 2 | Rolled | Water | No | Artificial | No | Sheet | T6 | 297 | 419 | 8.2 | Dinsdale, K., Noble, B., Harris, S.J. and Gregson, P.J., 1988. Development of mechanical properties in Al-Li-Zn-Mg-Cu alloys. Materials Science and Engineering: A, 104, pp.75-84.
Unspecified | 0 | 0 | 0 | 0.6 | 5 | 0 | 1 | 0 | 0 | 0.11 | 0 | 0 | 0 | 0 | 0 | 0 | 0 | 0.25 | 93.04 | 288 | 25 | 0 | Rolled | Furnace | No | No | No | Sheet | O | 352 | 434 | 9.9 | Fernandes, M.T. and Dorward, R.C., 2000. Aluminum-magnesium-scandium alloys with zinc and copper. US6139653A
Unspecified | 0 | 0 | 1 | 0 | 5 | 0 | 0 | 0 | 0 | 0.11 | 0 | 0 | 0 | 0 | 0 | 0 | 0 | 0.25 | 93.64 | 288 | 25 | 0 | Rolled | Furnace | No | No | No | Sheet | O | 332 | 412 | 11.4 | Fernandes, M.T. and Dorward, R.C., 2000. Aluminum-magnesium-scandium alloys with zinc and copper. US6139653A
Unspecified | 0 | 0 | 0 | 0.5 | 5 | 0 | 0 | 0 | 0 | 0.11 | 0 | 0 | 0 | 0 | 0 | 0 | 0 | 0.25 | 94.14 | 288 | 25 | 0 | Rolled | Furnace | No | No | No | Sheet | O | 321 | 412 | 11.6 | Fernandes, M.T. and Dorward, R.C., 2000. Aluminum-magnesium-scandium alloys with zinc and copper. US6139653A
Unspecified | 0 | 0 | 0 | 0 | 5 | 0 | 1 | 0 | 0 | 0.11 | 0 | 0 | 0 | 0 | 0 | 0 | 0 | 0.25 | 93.64 | 288 | 25 | 0 | Rolled | Furnace | No | No | No | Sheet | O | 321 | 404 | 12 | Fernandes, M.T. and Dorward, R.C., 2000. Aluminum-magnesium-scandium alloys with zinc and copper. US6139653A
Unspecified | 0 | 0 | 0 | 0 | 5 | 0 | 0 | 0 | 0 | 0.11 | 0 | 0 | 0 | 0 | 0 | 0 | 0 | 0.25 | 94.64 | 288 | 25 | 0 | Rolled | Furnace | No | No | No | Sheet | O | 290 | 390 | 11.7 | Fernandes, M.T. and Dorward, R.C., 2000. Aluminum-magnesium-scandium alloys with zinc and copper. US6139653A
Unspecified | 0 | 0 | 0 | 0.4 | 5.8 | 0 | 0 | 0 | 0 | 0.1 | 0 | 0 | 0 | 0 | 0 | 0 | 0 | 0.25 | 93.45 | 325 | 25 | 0 | Rolled | Furnace | No | No | No | Sheet | O | 343 | 448 | 16.5 | Filatov, Y.A., 1996. Deformable alloys based on the Al-Mg-Se system. Metal science and heat treatment, 38(6), pp.271-274.
Unspecified | 0 | 0 | 0 | 0.4 | 5.8 | 0 | 0 | 0 | 0 | 0.1 | 0 | 0 | 0 | 0 | 0 | 0 | 0 | 0.25 | 93.45 | 375 | 25 | 0 | Rolled | Furnace | No | No | No | Sheet | O | 328 | 438 | 17.5 | Filatov, Y.A., 1996. Deformable alloys based on the Al-Mg-Se system. Metal science and heat treatment, 38(6), pp.271-274.
Unspecified | 0 | 0 | 0 | 0.4 | 5.8 | 0 | 0 | 0 | 0 | 0.1 | 0 | 0 | 0 | 0 | 0 | 0 | 0 | 0.25 | 93.45 | 425 | 25 | 0 | Rolled | Furnace | No | No | No | Sheet | O | 283 | 418 | 19 | Filatov, Y.A., 1996. Deformable alloys based on the Al-Mg-Se system. Metal science and heat treatment, 38(6), pp.271-274.
Unspecified | 0 | 0 | 0 | 0.4 | 5.8 | 0 | 0 | 0 | 0 | 0.1 | 0 | 0 | 0 | 0 | 0 | 0 | 0 | 0.25 | 93.45 | 475 | 25 | 0 | Rolled | Furnace | No | No | No | Sheet | O | 253 | 400 | 19 | Filatov, Y.A., 1996. Deformable alloys based on the Al-Mg-Se system. Metal science and heat treatment, 38(6), pp.271-274.
Unspecified | 0 | 0 | 0 | 0.4 | 5.8 | 0 | 0 | 0 | 0 | 0.1 | 0 | 0 | 0 | 0 | 0 | 0 | 0 | 0.25 | 93.45 | 525 | 25 | 0 | Rolled | Furnace | No | No | No | Sheet | O | 215 | 393 | 19.5 | Filatov, Y.A., 1996. Deformable alloys based on the Al-Mg-Se system. Metal science and heat treatment, 38(6), pp.271-274.
Unspecified | 0 | 0 | 0 | 0.63 | 3.42 | 0 | 0 | 0 | 0 | 0.22 | 0 | 0 | 0 | 0 | 0 | 0 | 0 | 0.23 | 95.5 | 25 | 25 | 0 | Rolled | Air | No | No | No | Sheet | F | 254 | 348 | 11.5 | Fuller, C.B., Krause, A.R., Dunand, D.C. and Seidman, D.N., 2002. Microstructure and mechanical properties of a 5754 aluminum alloy modified by Sc and Zr additions. Materials Science and Engineering: A, 338(1-2), pp.8-16.
Unspecified | 0 | 0 | 0 | 0.63 | 3.42 | 0 | 0 | 0 | 0 | 0.22 | 0 | 0 | 0 | 0 | 0 | 0 | 0 | 0.23 | 95.5 | 600 | 288 | 72 | Rolled | Furnace | No | Artificial | No | Sheet | T6 | 200 | 317 | 9.5 | Fuller, C.B., Krause, A.R., Dunand, D.C. and Seidman, D.N., 2002. Microstructure and mechanical properties of a 5754 aluminum alloy modified by Sc and Zr additions. Materials Science and Engineering: A, 338(1-2), pp.8-16.
Unspecified | 0 | 0 | 0 | 0.63 | 3.42 | 0 | 0 | 0 | 0 | 0.22 | 0 | 0 | 0 | 0 | 0 | 0 | 0 | 0.23 | 95.5 | 600 | 25 | 0 | Rolled | Furnace | No | No | No | Sheet | O | 113 | 239 | 9.5 | Fuller, C.B., Krause, A.R., Dunand, D.C. and Seidman, D.N., 2002. Microstructure and mechanical properties of a 5754 aluminum alloy modified by Sc and Zr additions. Materials Science and Engineering: A, 338(1-2), pp.8-16.
Unspecified | 0 | 0 | 1.22 | 0 | 0.63 | 0 | 0.92 | 0 | 0 | 0.1 | 2.57 | 0 | 0 | 0 | 0 | 0 | 0 | 0 | 94.56 | 525 | 190 | 10 | Rolled | Water | No | Artificial | No | Sheet | T6 | 439 | 542 | 8.2 | Jiang, X.J., Li, Y.Y., Deng, W., Gui, Q.H., Xiong, L.Y. and Shi, C.X., 1993. Effects of zinc on the microstructure and tensile properties of Al-Li alloys. Journal of materials science letters, 12(17), pp.1375-1377.
Unspecified | 0 | 0 | 1.1 | 0 | 0.61 | 0 | 2.08 | 0 | 0 | 0.12 | 2.38 | 0 | 0 | 0 | 0 | 0 | 0 | 0 | 93.71 | 525 | 190 | 10 | Rolled | Water | No | Artificial | No | Sheet | T6 | 402 | 500 | 7.6 | Jiang, X.J., Li, Y.Y., Deng, W., Gui, Q.H., Xiong, L.Y. and Shi, C.X., 1993. Effects of zinc on the microstructure and tensile properties of Al-Li alloys. Journal of materials science letters, 12(17), pp.1375-1377.
Unspecified | 0 | 0 | 1.22 | 0 | 0.61 | 0 | 0 | 0 | 0 | 0.08 | 2.49 | 0 | 0 | 0 | 0 | 0 | 0 | 0 | 95.6 | 525 | 190 | 16 | Rolled | Water | No | Artificial | No | Sheet | T6 | 304 | 425 | 9.4 | Jiang, X.J., Li, Y.Y., Deng, W., Gui, Q.H., Xiong, L.Y. and Shi, C.X., 1993. Effects of zinc on the microstructure and tensile properties of Al-Li alloys. Journal of materials science letters, 12(17), pp.1375-1377.
Unspecified | 0 | 0 | 1.22 | 0 | 0.63 | 0 | 0.92 | 0 | 0 | 0.1 | 2.57 | 0 | 0 | 0 | 0 | 0 | 0 | 0 | 94.56 | 525 | 25 | 1440 | Rolled | Water | No | Natural | No | Sheet | T4 | 229 | 380 | 15.1 | Jiang, X.J., Li, Y.Y., Deng, W., Gui, Q.H., Xiong, L.Y. and Shi, C.X., 1993. Effects of zinc on the microstructure and tensile properties of Al-Li alloys. Journal of materials science letters, 12(17), pp.1375-1377.
Unspecified | 0 | 0 | 1.1 | 0 | 0.61 | 0 | 2.08 | 0 | 0 | 0.12 | 2.38 | 0 | 0 | 0 | 0 | 0 | 0 | 0 | 93.71 | 525 | 25 | 1440 | Rolled | Water | No | Natural | No | Sheet | T4 | 213 | 372 | 14 | Jiang, X.J., Li, Y.Y., Deng, W., Gui, Q.H., Xiong, L.Y. and Shi, C.X., 1993. Effects of zinc on the microstructure and tensile properties of Al-Li alloys. Journal of materials science letters, 12(17), pp.1375-1377.
Unspecified | 0 | 0 | 1.22 | 0 | 0.63 | 0 | 0.92 | 0 | 0 | 0.1 | 2.57 | 0 | 0 | 0 | 0 | 0 | 0 | 0 | 94.56 | 525 | 25 | 0 | Rolled | Water | No | Natural | No | Sheet | T4 | 204 | 369 | 15.6 | Jiang, X.J., Li, Y.Y., Deng, W., Gui, Q.H., Xiong, L.Y. and Shi, C.X., 1993. Effects of zinc on the microstructure and tensile properties of Al-Li alloys. Journal of materials science letters, 12(17), pp.1375-1377.
Unspecified | 0 | 0 | 1.1 | 0 | 0.61 | 0 | 2.08 | 0 | 0 | 0.12 | 2.38 | 0 | 0 | 0 | 0 | 0 | 0 | 0 | 93.71 | 525 | 25 | 0 | Rolled | Water | No | Natural | No | Sheet | T4 | 186 | 342 | 14.8 | Jiang, X.J., Li, Y.Y., Deng, W., Gui, Q.H., Xiong, L.Y. and Shi, C.X., 1993. Effects of zinc on the microstructure and tensile properties of Al-Li alloys. Journal of materials science letters, 12(17), pp.1375-1377.
Unspecified | 0 | 0 | 1.22 | 0 | 0.61 | 0 | 0 | 0 | 0 | 0.08 | 2.49 | 0 | 0 | 0 | 0 | 0 | 0 | 0 | 95.6 | 525 | 25 | 1440 | Rolled | Water | No | Natural | No | Sheet | T4 | 165 | 296 | 23.3 | Jiang, X.J., Li, Y.Y., Deng, W., Gui, Q.H., Xiong, L.Y. and Shi, C.X., 1993. Effects of zinc on the microstructure and tensile properties of Al-Li alloys. Journal of materials science letters, 12(17), pp.1375-1377.
Unspecified | 0 | 0 | 1.22 | 0 | 0.61 | 0 | 0 | 0 | 0 | 0.08 | 2.49 | 0 | 0 | 0 | 0 | 0 | 0 | 0 | 95.6 | 525 | 25 | 0 | Rolled | Water | No | Natural | No | Sheet | T4 | 140 | 264 | 25.4 | Jiang, X.J., Li, Y.Y., Deng, W., Gui, Q.H., Xiong, L.Y. and Shi, C.X., 1993. Effects of zinc on the microstructure and tensile properties of Al-Li alloys. Journal of materials science letters, 12(17), pp.1375-1377.
Unspecified | 0 | 0 | 0.39 | 0.28 | 2.02 | 0 | 5.48 | 0 | 0 | 0.11 | 0 | 0 | 0 | 0 | 0 | 0 | 0 | 0.26 | 91.46 | 470 | 120 | 24 | Rolled | Water | No | Artificial | No | Sheet | T6 | 560.6 | 580.9 | 11.1 | Li, B., Pan, Q., Chen, C., Wu, H. and Yin, Z., 2016. Effects of solution treatment on microstructural and mechanical properties of Al–Zn–Mg alloy by microalloying with Sc and Zr. Journal of Alloys and Compounds, 664, pp.553-564.
Unspecified | 0 | 0 | 0.39 | 0.28 | 2.02 | 0 | 5.48 | 0 | 0 | 0.11 | 0 | 0 | 0 | 0 | 0 | 0 | 0 | 0.26 | 91.46 | 480 | 120 | 24 | Rolled | Water | No | Artificial | No | Sheet | T6 | 557.2 | 578 | 11 | Li, B., Pan, Q., Chen, C., Wu, H. and Yin, Z., 2016. Effects of solution treatment on microstructural and mechanical properties of Al–Zn–Mg alloy by microalloying with Sc and Zr. Journal of Alloys and Compounds, 664, pp.553-564.
Unspecified | 0 | 0 | 0.39 | 0.28 | 2.02 | 0 | 5.48 | 0 | 0 | 0.11 | 0 | 0 | 0 | 0 | 0 | 0 | 0 | 0.26 | 91.46 | 460 | 120 | 24 | Rolled | Water | No | Artificial | No | Sheet | T6 | 553.8 | 567.4 | 11.6 | Li, B., Pan, Q., Chen, C., Wu, H. and Yin, Z., 2016. Effects of solution treatment on microstructural and mechanical properties of Al–Zn–Mg alloy by microalloying with Sc and Zr. Journal of Alloys and Compounds, 664, pp.553-564.
Unspecified | 0 | 0 | 0.39 | 0.28 | 2.02 | 0 | 5.48 | 0 | 0 | 0.11 | 0 | 0 | 0 | 0 | 0 | 0 | 0 | 0.26 | 91.46 | 490 | 120 | 24 | Rolled | Water | No | Artificial | No | Sheet | T6 | 530.5 | 550.8 | 10.8 | Li, B., Pan, Q., Chen, C., Wu, H. and Yin, Z., 2016. Effects of solution treatment on microstructural and mechanical properties of Al–Zn–Mg alloy by microalloying with Sc and Zr. Journal of Alloys and Compounds, 664, pp.553-564.
Unspecified | 0 | 0 | 0 | 0.35 | 1.98 | 0 | 5.42 | 0 | 0 | 0.12 | 0 | 0 | 0 | 0 | 0 | 0 | 0 | 0.24 | 91.89 | 470 | 120 | 24 | Rolled | Water | No | Artificial | No | Sheet | T6 | 561 | 584 | 10.8 | Li, B., Pan, Q., Huang, X. and Yin, Z., 2014. Microstructures and properties of Al–Zn–Mg–Mn alloy with trace amounts of Sc and Zr. Materials Science and Engineering: A, 616, pp.219-228.
Unspecified | 0 | 0 | 0 | 0.35 | 1.98 | 0 | 5.42 | 0 | 0 | 0.12 | 0 | 0 | 0 | 0 | 0 | 0 | 0 | 0.24 | 91.89 | 470 | 120 | 48 | Rolled | Water | No | Artificial | No | Sheet | T6 | 549 | 577 | 10.9 | Li, B., Pan, Q., Huang, X. and Yin, Z., 2014. Microstructures and properties of Al–Zn–Mg–Mn alloy with trace amounts of Sc and Zr. Materials Science and Engineering: A, 616, pp.219-228.
Unspecified | 0 | 0 | 0 | 0.35 | 1.98 | 0 | 5.42 | 0 | 0 | 0.12 | 0 | 0 | 0 | 0 | 0 | 0 | 0 | 0.24 | 91.89 | 470 | 120 | 12 | Rolled | Water | No | Artificial | No | Sheet | T6 | 541 | 568 | 11.4 | Li, B., Pan, Q., Huang, X. and Yin, Z., 2014. Microstructures and properties of Al–Zn–Mg–Mn alloy with trace amounts of Sc and Zr. Materials Science and Engineering: A, 616, pp.219-228.
Unspecified | 0 | 0 | 0 | 0.35 | 1.98 | 0 | 5.42 | 0 | 0 | 0.12 | 0 | 0 | 0 | 0 | 0 | 0 | 0 | 0.12 | 92.01 | 470 | 120 | 24 | Rolled | Water | No | Artificial | No | Sheet | T6 | 518 | 554 | 12.7 | Li, B., Pan, Q., Huang, X. and Yin, Z., 2014. Microstructures and properties of Al–Zn–Mg–Mn alloy with trace amounts of Sc and Zr. Materials Science and Engineering: A, 616, pp.219-228.
Unspecified | 0 | 0 | 0 | 0.35 | 1.98 | 0 | 5.42 | 0 | 0 | 0.12 | 0 | 0 | 0 | 0 | 0 | 0 | 0 | 0.12 | 92.01 | 470 | 120 | 48 | Rolled | Water | No | Artificial | No | Sheet | T6 | 509 | 545 | 13.2 | Li, B., Pan, Q., Huang, X. and Yin, Z., 2014. Microstructures and properties of Al–Zn–Mg–Mn alloy with trace amounts of Sc and Zr. Materials Science and Engineering: A, 616, pp.219-228.
Unspecified | 0 | 0 | 0 | 0.35 | 1.98 | 0 | 5.42 | 0 | 0 | 0.12 | 0 | 0 | 0 | 0 | 0 | 0 | 0 | 0.12 | 92.01 | 470 | 120 | 12 | Rolled | Water | No | Artificial | No | Sheet | T6 | 495 | 531 | 13.6 | Li, B., Pan, Q., Huang, X. and Yin, Z., 2014. Microstructures and properties of Al–Zn–Mg–Mn alloy with trace amounts of Sc and Zr. Materials Science and Engineering: A, 616, pp.219-228.
Unspecified | 0 | 0 | 0 | 0.35 | 1.98 | 0 | 5.42 | 0 | 0 | 0 | 0 | 0 | 0 | 0 | 0 | 0 | 0 | 0 | 92.25 | 470 | 120 | 24 | Rolled | Water | No | Artificial | No | Sheet | T6 | 479 | 514 | 14.2 | Li, B., Pan, Q., Huang, X. and Yin, Z., 2014. Microstructures and properties of Al–Zn–Mg–Mn alloy with trace amounts of Sc and Zr. Materials Science and Engineering: A, 616, pp.219-228.
Unspecified | 0 | 0 | 0 | 0.35 | 1.98 | 0 | 5.42 | 0 | 0 | 0 | 0 | 0 | 0 | 0 | 0 | 0 | 0 | 0 | 92.25 | 470 | 120 | 48 | Rolled | Water | No | Artificial | No | Sheet | T6 | 465 | 506 | 14.8 | Li, B., Pan, Q., Huang, X. and Yin, Z., 2014. Microstructures and properties of Al–Zn–Mg–Mn alloy with trace amounts of Sc and Zr. Materials Science and Engineering: A, 616, pp.219-228.
Unspecified | 0 | 0 | 0 | 0.35 | 1.98 | 0 | 5.42 | 0 | 0 | 0 | 0 | 0 | 0 | 0 | 0 | 0 | 0 | 0 | 92.25 | 470 | 120 | 12 | Rolled | Water | No | Artificial | No | Sheet | T6 | 462 | 498 | 15.8 | Li, B., Pan, Q., Huang, X. and Yin, Z., 2014. Microstructures and properties of Al–Zn–Mg–Mn alloy with trace amounts of Sc and Zr. Materials Science and Engineering: A, 616, pp.219-228.
Unspecified | 0 | 0 | 0.22 | 0 | 2.49 | 0 | 7.11 | 0 | 0 | 0.4 | 0 | 0 | 0 | 0 | 0 | 0 | 0 | 0.22 | 89.56 | 470 | 120 | 32 | Rolled | Water | No | Artificial | No | Sheet | T6 | 629 | 667 | 9.9 | Li, G., Zhao, N., Liu, T., Li, J., He, C., Shi, C., Liu, E. and Sha, J., 2014. Effect of Sc/Zr ratio on the microstructure and mechanical properties of new type of Al–Zn–Mg–Sc–Zr alloys. Materials Science and Engineering: A, 617, pp.219-227.
Unspecified | 0 | 0 | 0.22 | 0 | 2.49 | 0 | 7.11 | 0 | 0 | 0.4 | 0 | 0 | 0 | 0 | 0 | 0 | 0 | 0.22 | 89.56 | 470 | 120 | 24 | Rolled | Water | No | Artificial | No | Sheet | T3 | 627 | 667 | 8.3 | Li, G., Zhao, N., Liu, T., Li, J., He, C., Shi, C., Liu, E. and Sha, J., 2014. Effect of Sc/Zr ratio on the microstructure and mechanical properties of new type of Al–Zn–Mg–Sc–Zr alloys. Materials Science and Engineering: A, 617, pp.219-227.
Unspecified | 0 | 0 | 0.21 | 0 | 2.6 | 0 | 6.84 | 0 | 0 | 0.18 | 0 | 0 | 0 | 0 | 0 | 0 | 0 | 0.37 | 89.8 | 470 | 120 | 32 | Rolled | Water | No | Artificial | No | Sheet | T6 | 608 | 650 | 8.4 | Li, G., Zhao, N., Liu, T., Li, J., He, C., Shi, C., Liu, E. and Sha, J., 2014. Effect of Sc/Zr ratio on the microstructure and mechanical properties of new type of Al–Zn–Mg–Sc–Zr alloys. Materials Science and Engineering: A, 617, pp.219-227.
Unspecified | 0 | 0 | 0.19 | 0 | 2.55 | 0 | 6.98 | 0 | 0 | 0.29 | 0 | 0 | 0 | 0 | 0 | 0 | 0 | 0.27 | 89.72 | 470 | 120 | 24 | Rolled | Water | No | Artificial | No | Sheet | T6 | 599 | 643 | 9 | Li, G., Zhao, N., Liu, T., Li, J., He, C., Shi, C., Liu, E. and Sha, J., 2014. Effect of Sc/Zr ratio on the microstructure and mechanical properties of new type of Al–Zn–Mg–Sc–Zr alloys. Materials Science and Engineering: A, 617, pp.219-227.
Unspecified | 0 | 0 | 0.17 | 0 | 2.58 | 0 | 6.94 | 0 | 0 | 0 | 0 | 0 | 0 | 0 | 0 | 0 | 0 | 0.48 | 89.83 | 470 | 120 | 24 | Rolled | Water | No | Artificial | No | Sheet | T6 | 594 | 641 | 7.9 | Li, G., Zhao, N., Liu, T., Li, J., He, C., Shi, C., Liu, E. and Sha, J., 2014. Effect of Sc/Zr ratio on the microstructure and mechanical properties of new type of Al–Zn–Mg–Sc–Zr alloys. Materials Science and Engineering: A, 617, pp.219-227.
Unspecified | 0 | 0 | 0.17 | 0 | 2.58 | 0 | 6.94 | 0 | 0 | 0 | 0 | 0 | 0 | 0 | 0 | 0 | 0 | 0.48 | 89.83 | 470 | 120 | 32 | Rolled | Water | No | Artificial | No | Sheet | T6 | 604 | 638 | 8.3 | Li, G., Zhao, N., Liu, T., Li, J., He, C., Shi, C., Liu, E. and Sha, J., 2014. Effect of Sc/Zr ratio on the microstructure and mechanical properties of new type of Al–Zn–Mg–Sc–Zr alloys. Materials Science and Engineering: A, 617, pp.219-227.
Unspecified | 0 | 0 | 0.19 | 0 | 2.55 | 0 | 6.98 | 0 | 0 | 0.29 | 0 | 0 | 0 | 0 | 0 | 0 | 0 | 0.27 | 89.72 | 470 | 120 | 32 | Rolled | Water | No | Artificial | No | Sheet | T6 | 597 | 632 | 8.6 | Li, G., Zhao, N., Liu, T., Li, J., He, C., Shi, C., Liu, E. and Sha, J., 2014. Effect of Sc/Zr ratio on the microstructure and mechanical properties of new type of Al–Zn–Mg–Sc–Zr alloys. Materials Science and Engineering: A, 617, pp.219-227.
Unspecified | 0 | 0 | 0.21 | 0 | 2.6 | 0 | 6.84 | 0 | 0 | 0.18 | 0 | 0 | 0 | 0 | 0 | 0 | 0 | 0.37 | 89.8 | 470 | 120 | 24 | Rolled | Water | No | Artificial | No | Sheet | T6 | 573 | 616 | 11 | Li, G., Zhao, N., Liu, T., Li, J., He, C., Shi, C., Liu, E. and Sha, J., 2014. Effect of Sc/Zr ratio on the microstructure and mechanical properties of new type of Al–Zn–Mg–Sc–Zr alloys. Materials Science and Engineering: A, 617, pp.219-227.
Unspecified | 0.08 | 0.16 | 0.34 | 0.33 | 1.91 | 0 | 5.39 | 0 | 0 | 0 | 0 | 0 | 0 | 0 | 0 | 0 | 0 | 0 | 91.79 | 470 | 120 | 24 | Rolled | Water | No | Artificial | No | Sheet | T6 | 439 | 498 | 16.5 | Li, G., Zhao, N., Liu, T., Li, J., He, C., Shi, C., Liu, E. and Sha, J., 2014. Effect of Sc/Zr ratio on the microstructure and mechanical properties of new type of Al–Zn–Mg–Sc–Zr alloys. Materials Science and Engineering: A, 617, pp.219-227.
Unspecified | 0 | 0 | 0.22 | 0 | 2.49 | 0 | 7.11 | 0 | 0 | 0.4 | 0 | 0 | 0 | 0 | 0 | 0 | 0 | 0.22 | 89.56 | 470 | 25 | 0 | Rolled | Water | No | Natural | No | Sheet | T4 | 319 | 489 | 19.2 | Li, G., Zhao, N., Liu, T., Li, J., He, C., Shi, C., Liu, E. and Sha, J., 2014. Effect of Sc/Zr ratio on the microstructure and mechanical properties of new type of Al–Zn–Mg–Sc–Zr alloys. Materials Science and Engineering: A, 617, pp.219-227.
Unspecified | 0 | 0 | 0.21 | 0 | 2.6 | 0 | 6.84 | 0 | 0 | 0.18 | 0 | 0 | 0 | 0 | 0 | 0 | 0 | 0.37 | 89.8 | 470 | 25 | 0 | Rolled | Water | No | Natural | No | Sheet | T4 | 307 | 478 | 15.9 | Li, G., Zhao, N., Liu, T., Li, J., He, C., Shi, C., Liu, E. and Sha, J., 2014. Effect of Sc/Zr ratio on the microstructure and mechanical properties of new type of Al–Zn–Mg–Sc–Zr alloys. Materials Science and Engineering: A, 617, pp.219-227.
Unspecified | 0 | 0 | 0.19 | 0 | 2.55 | 0 | 6.98 | 0 | 0 | 0.29 | 0 | 0 | 0 | 0 | 0 | 0 | 0 | 0.27 | 89.72 | 470 | 25 | 0 | Rolled | Water | No | Natural | No | Sheet | T4 | 311 | 468 | 17.2 | Li, G., Zhao, N., Liu, T., Li, J., He, C., Shi, C., Liu, E. and Sha, J., 2014. Effect of Sc/Zr ratio on the microstructure and mechanical properties of new type of Al–Zn–Mg–Sc–Zr alloys. Materials Science and Engineering: A, 617, pp.219-227.
Unspecified | 0 | 0 | 0.17 | 0 | 2.58 | 0 | 6.94 | 0 | 0 | 0 | 0 | 0 | 0 | 0 | 0 | 0 | 0 | 0.48 | 89.83 | 470 | 25 | 0 | Rolled | Water | No | Natural | No | Sheet | T4 | 294 | 445 | 19.3 | Li, G., Zhao, N., Liu, T., Li, J., He, C., Shi, C., Liu, E. and Sha, J., 2014. Effect of Sc/Zr ratio on the microstructure and mechanical properties of new type of Al–Zn–Mg–Sc–Zr alloys. Materials Science and Engineering: A, 617, pp.219-227.
Unspecified | 0 | 0 | 3.7 | 0.3 | 0.37 | 0 | 0.5 | 0 | 0 | 0.14 | 1.5 | 0 | 0 | 0 | 0 | 0 | 0 | 0 | 93.49 | 520 | 135 | 60 | Rolled | Water | Stretch | Artificial | No | Sheet | T651 | 539 | 567 | 10.8 | Li, H., Huang, D., Kang, W., Liu, J., Ou, Y. and Li, D., 2016. Effect of different aging processes on the microstructure and mechanical properties of a novel Al–Cu–Li alloy. Journal of Materials Science & Technology, 32(10), pp.1049-1053.
Unspecified | 0 | 0 | 3.7 | 0.3 | 0.37 | 0 | 0.5 | 0 | 0 | 0.14 | 1.5 | 0 | 0 | 0 | 0 | 0 | 0 | 0 | 93.49 | 520 | 165 | 60 | Rolled | Water | No | Artificial | No | Sheet | T6 | 453 | 493 | 12.5 | Li, H., Huang, D., Kang, W., Liu, J., Ou, Y. and Li, D., 2016. Effect of different aging processes on the microstructure and mechanical properties of a novel Al–Cu–Li alloy. Journal of Materials Science & Technology, 32(10), pp.1049-1053.
Unspecified | 0 | 0 | 3.7 | 0.3 | 0.37 | 0 | 0.5 | 0 | 0 | 0.14 | 1.5 | 0 | 0 | 0 | 0 | 0 | 0 | 0 | 93.49 | 520 | 180 | 20 | Rolled | Water | No | Artificial | No | Plate | T6 | 448 | 511 | 5.5 | Li, H.Y., Kang, W. and Lu, X.C., 2015. Effect of age-forming on microstructure, mechanical and corrosion properties of a novel Al–Li alloy. Journal of Alloys and Compounds, 640, pp.210-218.
Unspecified | 0 | 0 | 3.7 | 0.3 | 0.37 | 0 | 0.5 | 0 | 0 | 0.14 | 1.5 | 0 | 0 | 0 | 0 | 0 | 0 | 0 | 93.49 | 520 | 180 | 15 | Rolled | Water | No | Artificial | No | Plate | T6 | 442 | 506 | 5.8 | Li, H.Y., Kang, W. and Lu, X.C., 2015. Effect of age-forming on microstructure, mechanical and corrosion properties of a novel Al–Li alloy. Journal of Alloys and Compounds, 640, pp.210-218.
Unspecified | 0 | 0 | 3.7 | 0.3 | 0.37 | 0 | 0.5 | 0 | 0 | 0.14 | 1.5 | 0 | 0 | 0 | 0 | 0 | 0 | 0 | 93.49 | 520 | 180 | 10 | Rolled | Water | No | Artificial | No | Plate | T6 | 424 | 489 | 6.8 | Li, H.Y., Kang, W. and Lu, X.C., 2015. Effect of age-forming on microstructure, mechanical and corrosion properties of a novel Al–Li alloy. Journal of Alloys and Compounds, 640, pp.210-218.
Unspecified | 0 | 0 | 3.7 | 0.3 | 0.37 | 0 | 0.5 | 0 | 0 | 0.14 | 1.5 | 0 | 0 | 0 | 0 | 0 | 0 | 0 | 93.49 | 520 | 180 | 5 | Rolled | Water | No | Artificial | No | Plate | T6 | 373 | 470 | 9.5 | Li, H.Y., Kang, W. and Lu, X.C., 2015. Effect of age-forming on microstructure, mechanical and corrosion properties of a novel Al–Li alloy. Journal of Alloys and Compounds, 640, pp.210-218.
Unspecified | 0 | 0 | 2.58 | 0.35 | 0.32 | 0 | 0.67 | 0 | 0 | 0 | 1.64 | 0 | 0 | 0 | 0 | 0 | 0 | 0 | 94.44 | 540 | 175 | 32 | Extruded | Water | No | Artificial | No | Rod | T6 | 505.9 | N/A | 5.8 | Lin, Y., Lu, C., Wei, C. and Zheng, Z., 2018. Effect of aging treatment on microstructures, tensile properties and intergranular corrosion behavior of Al–Cu–Li alloy. Materials Characterization, 141, pp.163-168.
Unspecified | 0 | 0 | 2.58 | 0.35 | 0.32 | 0 | 0.67 | 0 | 0 | 0 | 1.64 | 0 | 0 | 0 | 0 | 0 | 0 | 0 | 94.44 | 540 | 150 | 44 | Extruded | Water | Work Hardening | Artificial | No | Rod | T8 | 589.5 | N/A | 6.9 | Lin, Y., Lu, C., Wei, C. and Zheng, Z., 2018. Effect of aging treatment on microstructures, tensile properties and intergranular corrosion behavior of Al–Cu–Li alloy. Materials Characterization, 141, pp.163-168.
Unspecified | 0 | 0 | 2.74 | 0.34 | 0.32 | 0 | 0.72 | 0 | 0.05 | 0.1 | 1.77 | 0 | 0 | 0 | 0 | 0 | 0.0001 | 0 | 93.9599 | 540 | 121 | 12 | Extruded | Water | Stretch | Artificial | No | Rod | T31 | 369.8 | 439.6 | 12.8 | Lin, Y., Zheng, Z., Li, S., Kong, X. and Han, Y., 2013. Microstructures and properties of 2099 Al-Li alloy. Materials Characterization, 84, pp.88-99.
Unspecified | 0 | 0 | 2.74 | 0.34 | 0.32 | 0 | 0.72 | 0 | 0.05 | 0.1 | 1.77 | 0 | 0 | 0 | 0 | 0 | 0.0001 | 0 | 93.9599 | 540 | 121 | 4 | Extruded | Water | Stretch | Artificial | No | Rod | T31 | 332.3 | 408.9 | 15 | Lin, Y., Zheng, Z., Li, S., Kong, X. and Han, Y., 2013. Microstructures and properties of 2099 Al-Li alloy. Materials Characterization, 84, pp.88-99.
Unspecified | 0 | 0 | 2.74 | 0.34 | 0.32 | 0 | 0.72 | 0 | 0.05 | 0.1 | 1.77 | 0 | 0 | 0 | 0 | 0 | 0.0001 | 0 | 93.9599 | 540 | 25 | 0 | Extruded | Water | Stretch | Natural | No | Rod | T31 | 312.8 | 379.1 | 18 | Lin, Y., Zheng, Z., Li, S., Kong, X. and Han, Y., 2013. Microstructures and properties of 2099 Al-Li alloy. Materials Characterization, 84, pp.88-99.
Unspecified | 0 | 0 | 0.22 | 0 | 2.49 | 0 | 7.11 | 0 | 0 | 0.4 | 0 | 0 | 0 | 0 | 0 | 0 | 0 | 0.22 | 89.56 | 470 | 120 | 48 | Rolled | Water | No | Artificial | No | Sheet | T6 | 620.2 | 653.8 | 8.9 | Liu, J., Yao, P., Zhao, N., Shi, C., Li, H., Li, X., Xi, D. and Yang, S., 2016. Effect of minor Sc and Zr on recrystallization behavior and mechanical properties of novel Al–Zn–Mg–Cu alloys. Journal of Alloys and Compounds, 657, pp.717-725.
Unspecified | 0 | 0 | 0.19 | 0 | 2.49 | 0 | 6.72 | 0 | 0 | 0.16 | 0 | 0 | 0 | 0 | 0 | 0 | 0 | 0.1 | 90.34 | 470 | 120 | 24 | Rolled | Water | No | Artificial | No | Sheet | T6 | 597.5 | 629.4 | 4.54 | Liu, J., Yao, P., Zhao, N., Shi, C., Li, H., Li, X., Xi, D. and Yang, S., 2016. Effect of minor Sc and Zr on recrystallization behavior and mechanical properties of novel Al–Zn–Mg–Cu alloys. Journal of Alloys and Compounds, 657, pp.717-725.
Unspecified | 0 | 0 | 0.19 | 0 | 2.49 | 0 | 6.72 | 0 | 0 | 0.16 | 0 | 0 | 0 | 0 | 0 | 0 | 0 | 0.1 | 90.34 | 470 | 120 | 48 | Rolled | Water | No | Artificial | No | Sheet | T6 | 593.3 | 621.3 | 4.55 | Liu, J., Yao, P., Zhao, N., Shi, C., Li, H., Li, X., Xi, D. and Yang, S., 2016. Effect of minor Sc and Zr on recrystallization behavior and mechanical properties of novel Al–Zn–Mg–Cu alloys. Journal of Alloys and Compounds, 657, pp.717-725.
Unspecified | 0 | 0 | 0.22 | 0 | 2.46 | 0 | 6.8 | 0 | 0 | 0 | 0 | 0 | 0 | 0 | 0 | 0 | 0 | 0 | 90.52 | 470 | 120 | 24 | Rolled | Water | No | Artificial | No | Sheet | T6 | 509.7 | 568.5 | 3.8 | Liu, J., Yao, P., Zhao, N., Shi, C., Li, H., Li, X., Xi, D. and Yang, S., 2016. Effect of minor Sc and Zr on recrystallization behavior and mechanical properties of novel Al–Zn–Mg–Cu alloys. Journal of Alloys and Compounds, 657, pp.717-725.
Unspecified | 0 | 0 | 0.22 | 0 | 2.46 | 0 | 6.8 | 0 | 0 | 0 | 0 | 0 | 0 | 0 | 0 | 0 | 0 | 0 | 90.52 | 470 | 120 | 48 | Rolled | Water | No | Artificial | No | Sheet | T6 | 501.2 | 438.6 | 3.8 | Liu, J., Yao, P., Zhao, N., Shi, C., Li, H., Li, X., Xi, D. and Yang, S., 2016. Effect of minor Sc and Zr on recrystallization behavior and mechanical properties of novel Al–Zn–Mg–Cu alloys. Journal of Alloys and Compounds, 657, pp.717-725.
Unspecified | 0 | 0 | 0.19 | 0 | 2.49 | 0 | 6.72 | 0 | 0 | 0.16 | 0 | 0 | 0 | 0 | 0 | 0 | 0 | 0.1 | 90.34 | 470 | 25 | 0 | Rolled | Water | No | Natural | No | Sheet | T4 | 288.9 | 454.8 | 15.3 | Liu, J., Yao, P., Zhao, N., Shi, C., Li, H., Li, X., Xi, D. and Yang, S., 2016. Effect of minor Sc and Zr on recrystallization behavior and mechanical properties of novel Al–Zn–Mg–Cu alloys. Journal of Alloys and Compounds, 657, pp.717-725.
Unspecified | 0 | 0 | 0.22 | 0 | 2.46 | 0 | 6.8 | 0 | 0 | 0 | 0 | 0 | 0 | 0 | 0 | 0 | 0 | 0 | 90.52 | 470 | 25 | 0 | Rolled | Water | No | Natural | No | Sheet | T4 | 205.3 | 389.8 | 27 | Liu, J., Yao, P., Zhao, N., Shi, C., Li, H., Li, X., Xi, D. and Yang, S., 2016. Effect of minor Sc and Zr on recrystallization behavior and mechanical properties of novel Al–Zn–Mg–Cu alloys. Journal of Alloys and Compounds, 657, pp.717-725.
Unspecified | 0 | 0 | 2.88 | 0 | 0 | 0 | 0 | 0 | 0 | 0.16 | 2.52 | 0 | 0 | 0 | 0 | 0 | 0 | 0 | 94.44 | 510 | 150 | 32 | Rolled | Water | No | Artificial | No | Sheet | T6 | N/A | 605 | 3.7 | Liu, Q., Chen, C.Z. and Cui, J.Z., 2005. Effect of copper content on mechanical properties and fracture behaviors of Al-Li-Cu alloy. Metallurgical and materials transactions A, 36(6), pp.1389-1394.
Unspecified | 0 | 0 | 3.89 | 0 | 0 | 0 | 0 | 0 | 0 | 0.18 | 2.5 | 0 | 0 | 0 | 0 | 0 | 0 | 0 | 93.43 | 510 | 150 | 32 | Rolled | Water | No | Artificial | No | Sheet | T6 | N/A | 589 | 2.4 | Liu, Q., Chen, C.Z. and Cui, J.Z., 2005. Effect of copper content on mechanical properties and fracture behaviors of Al-Li-Cu alloy. Metallurgical and materials transactions A, 36(6), pp.1389-1394.
Unspecified | 0 | 0 | 2.03 | 0 | 0 | 0 | 0 | 0 | 0 | 0.17 | 2.53 | 0 | 0 | 0 | 0 | 0 | 0 | 0 | 95.27 | 510 | 150 | 24 | Rolled | Water | No | Artificial | No | Sheet | T6 | N/A | 588 | 4 | Liu, Q., Chen, C.Z. and Cui, J.Z., 2005. Effect of copper content on mechanical properties and fracture behaviors of Al-Li-Cu alloy. Metallurgical and materials transactions A, 36(6), pp.1389-1394.
Unspecified | 0 | 0 | 5.03 | 0 | 0 | 0 | 0 | 0 | 0 | 0.17 | 2.49 | 0 | 0 | 0 | 0 | 0 | 0 | 0 | 92.31 | 510 | 150 | 50 | Rolled | Water | No | Artificial | No | Sheet | T6 | N/A | 564 | 1.8 | Liu, Q., Chen, C.Z. and Cui, J.Z., 2005. Effect of copper content on mechanical properties and fracture behaviors of Al-Li-Cu alloy. Metallurgical and materials transactions A, 36(6), pp.1389-1394.
Unspecified | 0 | 0 | 1 | 0 | 0 | 0 | 0 | 0 | 0 | 0.17 | 2.5 | 0 | 0 | 0 | 0 | 0 | 0 | 0 | 96.33 | 510 | 150 | 16 | Rolled | Water | No | Artificial | No | Sheet | T6 | N/A | 563 | 4.2 | Liu, Q., Chen, C.Z. and Cui, J.Z., 2005. Effect of copper content on mechanical properties and fracture behaviors of Al-Li-Cu alloy. Metallurgical and materials transactions A, 36(6), pp.1389-1394.
Unspecified | 0 | 0 | 6 | 0 | 0 | 0 | 0 | 0 | 0 | 0.17 | 2.54 | 0 | 0 | 0 | 0 | 0 | 0 | 0 | 91.29 | 510 | 150 | 50 | Rolled | Water | No | Artificial | No | Sheet | T6 | N/A | 554 | 1.7 | Liu, Q., Chen, C.Z. and Cui, J.Z., 2005. Effect of copper content on mechanical properties and fracture behaviors of Al-Li-Cu alloy. Metallurgical and materials transactions A, 36(6), pp.1389-1394.
Unspecified | 0 | 0 | 0 | 0 | 0 | 0 | 0 | 0 | 0 | 0.17 | 2.5 | 0 | 0 | 0 | 0 | 0 | 0 | 0 | 97.33 | 510 | 150 | 16 | Rolled | Water | No | Artificial | No | Sheet | T6 | N/A | 474 | 4.3 | Liu, Q., Chen, C.Z. and Cui, J.Z., 2005. Effect of copper content on mechanical properties and fracture behaviors of Al-Li-Cu alloy. Metallurgical and materials transactions A, 36(6), pp.1389-1394.
Unspecified | 0 | 0 | 0 | 0 | 5 | 0 | 0 | 0 | 0.036 | 0 | 0 | 0 | 0 | 0 | 0 | 0 | 0 | 0 | 94.964 | 25 | 25 | 0 | Extruded | Air | No | No | No | Bar | F | 136 | 269 | 30.6 | Liu, Z., Li, Z., Wang, M. and Weng, Y., 2008. Effect of complex alloying of Sc, Zr and Ti on the microstructure and mechanical properties of Al–5Mg alloys. Materials Science and Engineering: A, 483, pp.120-122.
Unspecified | 0 | 0 | 0 | 0 | 5 | 0 | 0 | 0 | 0.036 | 0 | 0 | 0 | 0 | 0 | 0 | 0 | 0 | 0 | 94.964 | 350 | 25 | 0 | Extruded | Furnace | No | No | No | Bar | O | 148 | 263 | 29.4 | Liu, Z., Li, Z., Wang, M. and Weng, Y., 2008. Effect of complex alloying of Sc, Zr and Ti on the microstructure and mechanical properties of Al–5Mg alloys. Materials Science and Engineering: A, 483, pp.120-122.
Unspecified | 0 | 0 | 0 | 0 | 5 | 0 | 0 | 0 | 0.036 | 0 | 0 | 0 | 0 | 0 | 0 | 0 | 0 | 0 | 94.964 | 450 | 25 | 0 | Extruded | Furnace | No | No | No | Bar | O | 151 | 262 | 34.3 | Liu, Z., Li, Z., Wang, M. and Weng, Y., 2008. Effect of complex alloying of Sc, Zr and Ti on the microstructure and mechanical properties of Al–5Mg alloys. Materials Science and Engineering: A, 483, pp.120-122.
Unspecified | 1.18 | 0.191 | 1.13 | 0 | 1.58 | 0.169 | 0 | 0.151 | 0.032 | 0 | 0 | 0 | 0 | 0 | 0 | 0 | 0 | 0 | 95.567 | 550 | 170 | 24 | Extruded | Water | No | Artificial | No | Rod | T6 | 361 | 419 | 18.8 | Meng, Y., Cui, J., Zhao, Z. and Zuo, Y., 2013. Effect of vanadium on the microstructures and mechanical properties of an Al–Mg–Si–Cu–Cr–Ti alloy of 6XXX series. Journal of alloys and compounds, 573, pp.102-111.
Unspecified | 1.17 | 0.184 | 1.11 | 0 | 1.62 | 0.151 | 0 | 0 | 0.029 | 0 | 0 | 0 | 0 | 0 | 0 | 0 | 0 | 0 | 95.736 | 550 | 170 | 24 | Extruded | Water | No | Artificial | No | Rod | T6 | 319 | 395 | 23.4 | Meng, Y., Cui, J., Zhao, Z. and Zuo, Y., 2013. Effect of vanadium on the microstructures and mechanical properties of an Al–Mg–Si–Cu–Cr–Ti alloy of 6XXX series. Journal of alloys and compounds, 573, pp.102-111.
Unspecified | 1.21 | 0.179 | 1.09 | 0 | 1.57 | 0.178 | 0 | 0.158 | 0.028 | 0 | 0 | 0 | 0 | 0 | 0 | 0 | 0 | 0 | 95.587 | 550 | 170 | 24 | Extruded | Water | No | Artificial | No | Rod | T6 | 342 | 390 | 15.2 | Meng, Y., Cui, J., Zhao, Z. and Zuo, Y., 2013. Effect of vanadium on the microstructures and mechanical properties of an Al–Mg–Si–Cu–Cr–Ti alloy of 6XXX series. Journal of alloys and compounds, 573, pp.102-111.
Unspecified | 1.18 | 0.191 | 1.13 | 0 | 1.58 | 0.169 | 0 | 0.151 | 0.032 | 0 | 0 | 0 | 0 | 0 | 0 | 0 | 0 | 0 | 95.567 | 25 | 25 | 0 | Extruded | Air | No | No | No | Rod | F | 116 | 240 | 20.7 | Meng, Y., Cui, J., Zhao, Z. and Zuo, Y., 2013. Effect of vanadium on the microstructures and mechanical properties of an Al–Mg–Si–Cu–Cr–Ti alloy of 6XXX series. Journal of alloys and compounds, 573, pp.102-111.
Unspecified | 1.17 | 0.184 | 1.11 | 0 | 1.62 | 0.151 | 0 | 0 | 0.029 | 0 | 0 | 0 | 0 | 0 | 0 | 0 | 0 | 0 | 95.736 | 25 | 25 | 0 | Extruded | Air | No | No | No | Rod | F | 93 | 206 | 24.1 | Meng, Y., Cui, J., Zhao, Z. and Zuo, Y., 2013. Effect of vanadium on the microstructures and mechanical properties of an Al–Mg–Si–Cu–Cr–Ti alloy of 6XXX series. Journal of alloys and compounds, 573, pp.102-111.
Unspecified | 1.21 | 0.179 | 1.09 | 0 | 1.57 | 0.178 | 0 | 0.158 | 0.028 | 0 | 0 | 0 | 0 | 0 | 0 | 0 | 0 | 0 | 95.587 | 25 | 25 | 0 | Extruded | Air | No | No | No | Rod | F | 114 | 186 | 22.5 | Meng, Y., Cui, J., Zhao, Z. and Zuo, Y., 2013. Effect of vanadium on the microstructures and mechanical properties of an Al–Mg–Si–Cu–Cr–Ti alloy of 6XXX series. Journal of alloys and compounds, 573, pp.102-111.
Unspecified | 0.16 | 0.11 | 2.42 | 0.1 | 2.07 | 0 | 5.87 | 0 | 0.05 | 0.1 | 0 | 0 | 0 | 0 | 0 | 0 | 0 | 0 | 89.12 | 473 | 120 | 24 | Rolled | Water | No | Artificial | No | Sheet | T6 | 510 | 579 | 15.3 | Peng, X., Li, Y., Xu, G., Huang, J. and Yin, Z., 2018. Effect of precipitate state on mechanical properties, corrosion behavior, and microstructures of Al–Zn–Mg–Cu alloy. Metals and Materials International, 24(5), pp.1046-1057.
Unspecified | 0 | 0 | 0 | 0 | 0 | 0 | 0 | 0 | 0 | 0 | 2.3 | 0 | 0 | 0 | 0 | 0 | 0 | 0 | 97.7 | 538 | 200 | 4 | Wrought | Water | No | Artificial | No | Wrought | T6 | 195 | 278 | 6.6 | Starke, E.A., Sanders, T.H. and Palmer, I.G., 1981. New approaches to alloy development in the Al-Li system. JOM, 33(8), pp.24-33.
Unspecified | 0 | 0 | 0 | 0 | 0 | 0 | 0 | 0 | 0 | 0 | 2.3 | 0 | 0 | 0 | 0 | 0 | 0 | 0 | 97.7 | 538 | 200 | 0.25 | Wrought | Water | No | Artificial | No | Wrought | T6 | 137 | 215 | 21 | Starke, E.A., Sanders, T.H. and Palmer, I.G., 1981. New approaches to alloy development in the Al-Li system. JOM, 33(8), pp.24-33.
Unspecified | 0 | 0 | 0 | 0 | 0 | 0 | 0 | 0 | 0 | 0 | 1.5 | 0 | 0 | 0 | 0 | 0 | 0 | 0 | 98.5 | 538 | 200 | 0.25 | Wrought | Water | No | Artificial | No | Wrought | T6 | 37 | 96 | 42 | Starke, E.A., Sanders, T.H. and Palmer, I.G., 1981. New approaches to alloy development in the Al-Li system. JOM, 33(8), pp.24-33.
Unspecified | 0 | 0 | 0 | 0 | 0 | 0 | 0 | 0 | 0 | 0 | 1.5 | 0 | 0 | 0 | 0 | 0 | 0 | 0 | 98.5 | 538 | 200 | 4 | Wrought | Water | No | Artificial | No | Wrought | T6 | 46 | 94 | 30 | Starke, E.A., Sanders, T.H. and Palmer, I.G., 1981. New approaches to alloy development in the Al-Li system. JOM, 33(8), pp.24-33.
Unspecified | 0 | 0 | 0 | 0 | 0 | 0 | 0 | 0 | 0 | 0 | 0.9 | 0 | 0 | 0 | 0 | 0 | 0 | 0 | 99.1 | 538 | 200 | 4 | Wrought | Water | No | Artificial | No | Wrought | T6 | N/A | 82 | 39 | Starke, E.A., Sanders, T.H. and Palmer, I.G., 1981. New approaches to alloy development in the Al-Li system. JOM, 33(8), pp.24-33.
Unspecified | 0 | 0 | 0 | 0 | 0 | 0 | 0 | 0 | 0 | 0 | 0.9 | 0 | 0 | 0 | 0 | 0 | 0 | 0 | 99.1 | 538 | 200 | 0.25 | Wrought | Water | No | Artificial | No | Wrought | T6 | N/A | 75 | 43 | Starke, E.A., Sanders, T.H. and Palmer, I.G., 1981. New approaches to alloy development in the Al-Li system. JOM, 33(8), pp.24-33.
Unspecified | 0 | 0 | 4.25 | 0 | 1.18 | 0 | 0.43 | 0 | 0 | 0.11 | 1.18 | 0 | 0 | 0 | 0 | 0 | 0 | 0 | 92.85 | 500 | 150 | 32 | Extruded | Water | Work Hardening | Artificial | No | Rod | T8 | 639 | 666 | 10.9 | Sun, J., Zhang, L., Wu, G., Zhang, X., Rong, M. and Wang, C., 2019. Microstructural characteristics and mechanical properties of extruded Al-4Cu-1Li-0.4 Mg-0.1 Zr-xZn alloy. Materials Science and Engineering: A, 743, pp.223-232.
Unspecified | 0 | 0 | 4.25 | 0 | 1.18 | 0 | 0.43 | 0 | 0 | 0.11 | 1.18 | 0 | 0 | 0 | 0 | 0 | 0 | 0 | 92.85 | 500 | 175 | 32 | Extruded | Water | No | Artificial | No | Rod | T6 | 597 | 660 | 7.6 | Sun, J., Zhang, L., Wu, G., Zhang, X., Rong, M. and Wang, C., 2019. Microstructural characteristics and mechanical properties of extruded Al-4Cu-1Li-0.4 Mg-0.1 Zr-xZn alloy. Materials Science and Engineering: A, 743, pp.223-232.
Unspecified | 0 | 0 | 4.09 | 0 | 0.7 | 0 | 0.39 | 0 | 0 | 0.14 | 0.98 | 0 | 0 | 0 | 0 | 0 | 0 | 0 | 93.7 | 500 | 150 | 32 | Extruded | Water | Work Hardening | Artificial | No | Rod | T8 | 598 | 627 | 11.2 | Sun, J., Zhang, L., Wu, G., Zhang, X., Rong, M. and Wang, C., 2019. Microstructural characteristics and mechanical properties of extruded Al-4Cu-1Li-0.4 Mg-0.1 Zr-xZn alloy. Materials Science and Engineering: A, 743, pp.223-232.
Unspecified | 0 | 0 | 4.12 | 0 | 0.37 | 0 | 0.41 | 0 | 0 | 0.11 | 1.05 | 0 | 0 | 0 | 0 | 0 | 0 | 0 | 93.94 | 500 | 150 | 32 | Extruded | Water | Work Hardening | Artificial | No | Rod | T8 | 594 | 624 | 9.7 | Sun, J., Zhang, L., Wu, G., Zhang, X., Rong, M. and Wang, C., 2019. Microstructural characteristics and mechanical properties of extruded Al-4Cu-1Li-0.4 Mg-0.1 Zr-xZn alloy. Materials Science and Engineering: A, 743, pp.223-232.
Unspecified | 0 | 0 | 4.17 | 0 | 0.41 | 0 | 0 | 0 | 0 | 0.12 | 1.1 | 0 | 0 | 0 | 0 | 0 | 0 | 0 | 94.2 | 500 | 150 | 32 | Extruded | Water | Work Hardening | Artificial | No | Rod | T8 | 570 | 609 | 7.8 | Sun, J., Zhang, L., Wu, G., Zhang, X., Rong, M. and Wang, C., 2019. Microstructural characteristics and mechanical properties of extruded Al-4Cu-1Li-0.4 Mg-0.1 Zr-xZn alloy. Materials Science and Engineering: A, 743, pp.223-232.
Unspecified | 0 | 0 | 4.09 | 0 | 0.7 | 0 | 0.39 | 0 | 0 | 0.14 | 0.98 | 0 | 0 | 0 | 0 | 0 | 0 | 0 | 93.7 | 500 | 175 | 32 | Extruded | Water | No | Artificial | No | Rod | T6 | 537 | 602 | 8.1 | Sun, J., Zhang, L., Wu, G., Zhang, X., Rong, M. and Wang, C., 2019. Microstructural characteristics and mechanical properties of extruded Al-4Cu-1Li-0.4 Mg-0.1 Zr-xZn alloy. Materials Science and Engineering: A, 743, pp.223-232.
Unspecified | 0 | 0 | 4.12 | 0 | 0.37 | 0 | 0.41 | 0 | 0 | 0.11 | 1.05 | 0 | 0 | 0 | 0 | 0 | 0 | 0 | 93.94 | 500 | 175 | 32 | Extruded | Water | No | Artificial | No | Rod | T6 | 529 | 591 | 7.9 | Sun, J., Zhang, L., Wu, G., Zhang, X., Rong, M. and Wang, C., 2019. Microstructural characteristics and mechanical properties of extruded Al-4Cu-1Li-0.4 Mg-0.1 Zr-xZn alloy. Materials Science and Engineering: A, 743, pp.223-232.
Unspecified | 0 | 0 | 4.17 | 0 | 0.41 | 0 | 0 | 0 | 0 | 0.12 | 1.1 | 0 | 0 | 0 | 0 | 0 | 0 | 0 | 94.2 | 500 | 175 | 32 | Extruded | Water | No | Artificial | No | Rod | T6 | 510 | 576 | 8.4 | Sun, J., Zhang, L., Wu, G., Zhang, X., Rong, M. and Wang, C., 2019. Microstructural characteristics and mechanical properties of extruded Al-4Cu-1Li-0.4 Mg-0.1 Zr-xZn alloy. Materials Science and Engineering: A, 743, pp.223-232.
Unspecified | 0 | 0 | 4.25 | 0 | 1.18 | 0 | 0.43 | 0 | 0 | 0.11 | 1.18 | 0 | 0 | 0 | 0 | 0 | 0 | 0 | 92.85 | 500 | 25 | 0 | Extruded | Water | No | Natural | No | Rod | T4 | 439 | 550 | 10 | Sun, J., Zhang, L., Wu, G., Zhang, X., Rong, M. and Wang, C., 2019. Microstructural characteristics and mechanical properties of extruded Al-4Cu-1Li-0.4 Mg-0.1 Zr-xZn alloy. Materials Science and Engineering: A, 743, pp.223-232.
Unspecified | 0 | 0 | 4.09 | 0 | 0.7 | 0 | 0.39 | 0 | 0 | 0.14 | 0.98 | 0 | 0 | 0 | 0 | 0 | 0 | 0 | 93.7 | 500 | 25 | 0 | Extruded | Water | No | Natural | No | Rod | T4 | 408 | 507 | 11.2 | Sun, J., Zhang, L., Wu, G., Zhang, X., Rong, M. and Wang, C., 2019. Microstructural characteristics and mechanical properties of extruded Al-4Cu-1Li-0.4 Mg-0.1 Zr-xZn alloy. Materials Science and Engineering: A, 743, pp.223-232.
Unspecified | 0 | 0 | 4.12 | 0 | 0.37 | 0 | 0.41 | 0 | 0 | 0.11 | 1.05 | 0 | 0 | 0 | 0 | 0 | 0 | 0 | 93.94 | 500 | 25 | 0 | Extruded | Water | No | Natural | No | Rod | T4 | 383 | 489 | 10.1 | Sun, J., Zhang, L., Wu, G., Zhang, X., Rong, M. and Wang, C., 2019. Microstructural characteristics and mechanical properties of extruded Al-4Cu-1Li-0.4 Mg-0.1 Zr-xZn alloy. Materials Science and Engineering: A, 743, pp.223-232.
Unspecified | 0 | 0 | 4.17 | 0 | 0.41 | 0 | 0 | 0 | 0 | 0.12 | 1.1 | 0 | 0 | 0 | 0 | 0 | 0 | 0 | 94.2 | 500 | 25 | 0 | Extruded | Water | No | Natural | No | Rod | T4 | 355 | 486 | 10.7 | Sun, J., Zhang, L., Wu, G., Zhang, X., Rong, M. and Wang, C., 2019. Microstructural characteristics and mechanical properties of extruded Al-4Cu-1Li-0.4 Mg-0.1 Zr-xZn alloy. Materials Science and Engineering: A, 743, pp.223-232.
Unspecified | 0 | 0 | 0 | 0.32 | 6.02 | 0 | 0 | 0 | 0 | 0.1 | 0 | 0 | 0 | 0 | 0 | 0 | 0 | 0.25 | 93.31 | 25 | 25 | 0 | Rolled | Air | No | No | No | Sheet | F | 446.6 | 500.6 | 7.1 | Tang, Z., Jiang, F., Long, M., Jiang, J., Liu, H. and Tong, M., 2020. Effect of annealing temperature on microstructure, mechanical properties and corrosion behavior of Al-Mg-Mn-Sc-Zr alloy. Applied Surface Science, 514, p.146081.
Unspecified | 0 | 0 | 0 | 0.32 | 6.02 | 0 | 0 | 0 | 0 | 0.1 | 0 | 0 | 0 | 0 | 0 | 0 | 0 | 0.25 | 93.31 | 100 | 25 | 0 | Rolled | Furnace | No | No | No | Sheet | O | 400.6 | 479.2 | 9.2 | Tang, Z., Jiang, F., Long, M., Jiang, J., Liu, H. and Tong, M., 2020. Effect of annealing temperature on microstructure, mechanical properties and corrosion behavior of Al-Mg-Mn-Sc-Zr alloy. Applied Surface Science, 514, p.146081.
Unspecified | 0 | 0 | 0 | 0.32 | 6.02 | 0 | 0 | 0 | 0 | 0.1 | 0 | 0 | 0 | 0 | 0 | 0 | 0 | 0.25 | 93.31 | 175 | 25 | 0 | Rolled | Furnace | No | No | No | Sheet | O | 355.7 | 461.6 | 11.3 | Tang, Z., Jiang, F., Long, M., Jiang, J., Liu, H. and Tong, M., 2020. Effect of annealing temperature on microstructure, mechanical properties and corrosion behavior of Al-Mg-Mn-Sc-Zr alloy. Applied Surface Science, 514, p.146081.
Unspecified | 0 | 0 | 0 | 0.32 | 6.02 | 0 | 0 | 0 | 0 | 0.1 | 0 | 0 | 0 | 0 | 0 | 0 | 0 | 0.25 | 93.31 | 200 | 25 | 0 | Rolled | Furnace | No | No | No | Sheet | O | 338.8 | 457.8 | 12 | Tang, Z., Jiang, F., Long, M., Jiang, J., Liu, H. and Tong, M., 2020. Effect of annealing temperature on microstructure, mechanical properties and corrosion behavior of Al-Mg-Mn-Sc-Zr alloy. Applied Surface Science, 514, p.146081.
Unspecified | 0 | 0 | 0 | 0.32 | 6.02 | 0 | 0 | 0 | 0 | 0.1 | 0 | 0 | 0 | 0 | 0 | 0 | 0 | 0.25 | 93.31 | 225 | 25 | 0 | Rolled | Furnace | No | No | No | Sheet | O | 335 | 451.3 | 12.7 | Tang, Z., Jiang, F., Long, M., Jiang, J., Liu, H. and Tong, M., 2020. Effect of annealing temperature on microstructure, mechanical properties and corrosion behavior of Al-Mg-Mn-Sc-Zr alloy. Applied Surface Science, 514, p.146081.
Unspecified | 0 | 0 | 0 | 0.32 | 6.02 | 0 | 0 | 0 | 0 | 0.1 | 0 | 0 | 0 | 0 | 0 | 0 | 0 | 0.25 | 93.31 | 250 | 25 | 0 | Rolled | Furnace | No | No | No | Sheet | O | 331.7 | 444.3 | 13.4 | Tang, Z., Jiang, F., Long, M., Jiang, J., Liu, H. and Tong, M., 2020. Effect of annealing temperature on microstructure, mechanical properties and corrosion behavior of Al-Mg-Mn-Sc-Zr alloy. Applied Surface Science, 514, p.146081.
Unspecified | 0 | 0 | 0 | 0.32 | 6.02 | 0 | 0 | 0 | 0 | 0.1 | 0 | 0 | 0 | 0 | 0 | 0 | 0 | 0.25 | 93.31 | 300 | 25 | 0 | Rolled | Furnace | No | No | No | Sheet | O | 315.9 | 422.6 | 15.4 | Tang, Z., Jiang, F., Long, M., Jiang, J., Liu, H. and Tong, M., 2020. Effect of annealing temperature on microstructure, mechanical properties and corrosion behavior of Al-Mg-Mn-Sc-Zr alloy. Applied Surface Science, 514, p.146081.
Unspecified | 0 | 0 | 0 | 0.32 | 6.02 | 0 | 0 | 0 | 0 | 0.1 | 0 | 0 | 0 | 0 | 0 | 0 | 0 | 0.25 | 93.31 | 350 | 25 | 0 | Rolled | Furnace | No | No | No | Sheet | O | 252.3 | 379.4 | 22.2 | Tang, Z., Jiang, F., Long, M., Jiang, J., Liu, H. and Tong, M., 2020. Effect of annealing temperature on microstructure, mechanical properties and corrosion behavior of Al-Mg-Mn-Sc-Zr alloy. Applied Surface Science, 514, p.146081.
Unspecified | 0 | 0 | 0 | 0.32 | 6.02 | 0 | 0 | 0 | 0 | 0.1 | 0 | 0 | 0 | 0 | 0 | 0 | 0 | 0.25 | 93.31 | 400 | 25 | 0 | Rolled | Furnace | No | No | No | Sheet | O | 219.2 | 376.7 | 22.8 | Tang, Z., Jiang, F., Long, M., Jiang, J., Liu, H. and Tong, M., 2020. Effect of annealing temperature on microstructure, mechanical properties and corrosion behavior of Al-Mg-Mn-Sc-Zr alloy. Applied Surface Science, 514, p.146081.
Unspecified | 0 | 0 | 2.24 | 0 | 1.93 | 0 | 7.81 | 0 | 0 | 0.16 | 0 | 0 | 0 | 0 | 0 | 0 | 0 | 0.25 | 87.61 | 470 | 120 | 24 | Rolled | Water | No | Artificial | No | Sheet | T6 | 600 | 679 | 14 | Teng, G.B., Liu, C.Y., Ma, Z.Y., Zhou, W.B., Wei, L.L., Chen, Y., Li, J. and Mo, Y.F., 2018. Effects of minor Sc addition on the microstructure and mechanical properties of 7055 Al alloy during aging. Materials Science and Engineering: A, 713, pp.61-66.
Unspecified | 0 | 0 | 2.24 | 0 | 1.95 | 0 | 7.82 | 0 | 0 | 0.16 | 0 | 0 | 0 | 0 | 0 | 0 | 0 | 0 | 87.83 | 470 | 120 | 24 | Rolled | Water | No | Artificial | No | Sheet | T6 | 577 | 654 | 13 | Teng, G.B., Liu, C.Y., Ma, Z.Y., Zhou, W.B., Wei, L.L., Chen, Y., Li, J. and Mo, Y.F., 2018. Effects of minor Sc addition on the microstructure and mechanical properties of 7055 Al alloy during aging. Materials Science and Engineering: A, 713, pp.61-66.
Unspecified | 0 | 0 | 2.24 | 0 | 1.93 | 0 | 7.81 | 0 | 0 | 0.16 | 0 | 0 | 0 | 0 | 0 | 0 | 0 | 0.25 | 87.61 | 470 | 150 | 8 | Rolled | Water | No | Artificial | No | Sheet | T6 | 611 | 648 | 12 | Teng, G.B., Liu, C.Y., Ma, Z.Y., Zhou, W.B., Wei, L.L., Chen, Y., Li, J. and Mo, Y.F., 2018. Effects of minor Sc addition on the microstructure and mechanical properties of 7055 Al alloy during aging. Materials Science and Engineering: A, 713, pp.61-66.
Unspecified | 0 | 0 | 2.24 | 0 | 1.93 | 0 | 7.81 | 0 | 0 | 0.16 | 0 | 0 | 0 | 0 | 0 | 0 | 0 | 0.25 | 87.61 | 470 | 150 | 30 | Rolled | Water | No | Artificial | No | Sheet | T6 | 602 | 628 | 12 | Teng, G.B., Liu, C.Y., Ma, Z.Y., Zhou, W.B., Wei, L.L., Chen, Y., Li, J. and Mo, Y.F., 2018. Effects of minor Sc addition on the microstructure and mechanical properties of 7055 Al alloy during aging. Materials Science and Engineering: A, 713, pp.61-66.
Unspecified | 0 | 0 | 2.24 | 0 | 1.95 | 0 | 7.82 | 0 | 0 | 0.16 | 0 | 0 | 0 | 0 | 0 | 0 | 0 | 0 | 87.83 | 470 | 150 | 8 | Rolled | Water | No | Artificial | No | Sheet | T6 | 589 | 627 | 8 | Teng, G.B., Liu, C.Y., Ma, Z.Y., Zhou, W.B., Wei, L.L., Chen, Y., Li, J. and Mo, Y.F., 2018. Effects of minor Sc addition on the microstructure and mechanical properties of 7055 Al alloy during aging. Materials Science and Engineering: A, 713, pp.61-66.
Unspecified | 0 | 0 | 2.24 | 0 | 1.95 | 0 | 7.82 | 0 | 0 | 0.16 | 0 | 0 | 0 | 0 | 0 | 0 | 0 | 0 | 87.83 | 470 | 150 | 30 | Rolled | Water | No | Artificial | No | Sheet | T6 | 557 | 585 | 10 | Teng, G.B., Liu, C.Y., Ma, Z.Y., Zhou, W.B., Wei, L.L., Chen, Y., Li, J. and Mo, Y.F., 2018. Effects of minor Sc addition on the microstructure and mechanical properties of 7055 Al alloy during aging. Materials Science and Engineering: A, 713, pp.61-66.
Unspecified | 0.64 | 0.08 | 0.31 | 0 | 1.1 | 0 | 0 | 0 | 0.07 | 0 | 0 | 0 | 0 | 0 | 0 | 0 | 0 | 0 | 97.8 | 570 | 180 | 6 | Rolled | Water | No | Artificial | No | Sheet | T6 | 312.8 | 345.9 | 11.4 | Tu, W., Tang, J., Zhang, Y., Ye, L., Liu, S., Lu, J., Zhan, X. and Li, C., 2020. Effect of Sn and Cu addition on the precipitation and hardening behavior of Al-1.0 Mg-0.6 Si alloy. Materials Science and Engineering: A, 770, p.138515.
Unspecified | 0.61 | 0.07 | 0 | 0 | 1.13 | 0 | 0 | 0 | 0.07 | 0 | 0 | 0 | 0 | 0 | 0 | 0 | 0 | 0 | 98.12 | 570 | 180 | 6 | Rolled | Water | No | Artificial | No | Sheet | T6 | 279.3 | 302 | 8.1 | Tu, W., Tang, J., Zhang, Y., Ye, L., Liu, S., Lu, J., Zhan, X. and Li, C., 2020. Effect of Sn and Cu addition on the precipitation and hardening behavior of Al-1.0 Mg-0.6 Si alloy. Materials Science and Engineering: A, 770, p.138515.
Unspecified | 0.05 | 0.05 | 1.02 | 0.33 | 1.43 | 0 | 3.56 | 0 | 0 | 0.12 | 2.12 | 0 | 0 | 0 | 0 | 0 | 0 | 0 | 91.32 | 525 | 160 | 46 | Rolled | Water | No | Artificial | No | Sheet | T6 | 368 | 502 | 9.6 | Wei, B.C., Chen, C.Q., Huang, Z. and Zhang, Y.G., 2000. Aging behavior of Li containing Al–Zn–Mg–Cu alloys. Materials Science and Engineering: A, 280(1), pp.161-167.
Unspecified | 0.05 | 0.05 | 0.98 | 0.32 | 1.45 | 0 | 2.88 | 0 | 0 | 0.11 | 1.81 | 0 | 0 | 0 | 0 | 0 | 0 | 0 | 92.35 | 525 | 160 | 40 | Rolled | Water | No | Artificial | No | Sheet | T6 | 355 | 458 | 9.1 | Wei, B.C., Chen, C.Q., Huang, Z. and Zhang, Y.G., 2000. Aging behavior of Li containing Al–Zn–Mg–Cu alloys. Materials Science and Engineering: A, 280(1), pp.161-167.
Unspecified | 0.05 | 0.05 | 1.02 | 0.31 | 1.62 | 0 | 3.94 | 0 | 0 | 0.12 | 0 | 0 | 0 | 0 | 0 | 0 | 0 | 0 | 92.89 | 525 | 100 | 76 | Rolled | Water | No | Artificial | No | Sheet | T6 | 327 | 398 | 22.3 | Wei, B.C., Chen, C.Q., Huang, Z. and Zhang, Y.G., 2000. Aging behavior of Li containing Al–Zn–Mg–Cu alloys. Materials Science and Engineering: A, 280(1), pp.161-167.
Unspecified | 0 | 1 | 2.3 | 0 | 1.5 | 0 | 0 | 0 | 0 | 0 | 0 | 1 | 0 | 0 | 0 | 0 | 0 | 0.15 | 94.05 | 552 | 204 | 16 | Rolled | Water | Work Hardening | Artificial | No | Wrought | T8 | 372 | 421 | 6 | Willey, L.A., 1968. Aluminum scandium alloy. US3619181A.
Unspecified | 0 | 0 | 2.3 | 0.5 | 1.5 | 0 | 0 | 0 | 0 | 0 | 0 | 0 | 0 | 0 | 0 | 0 | 0 | 0.15 | 95.55 | 552 | 204 | 16 | Rolled | Water | Work Hardening | Artificial | No | Wrought | T8 | 361 | 403 | 7 | Willey, L.A., 1968. Aluminum scandium alloy. US3619181A.
Unspecified | 0 | 0 | 3 | 0 | 0 | 0 | 0 | 0 | 0 | 0 | 0 | 0 | 0 | 0 | 0 | 0 | 0 | 0.3 | 96.7 | 25 | 25 | 0 | Rolled | Air | No | No | No | Wrought | F | 335 | 370 | 4 | Willey, L.A., 1968. Aluminum scandium alloy. US3619181A.
Unspecified | 0 | 0 | 0 | 1 | 1 | 0 | 0 | 0 | 0 | 0 | 0 | 0 | 0 | 0 | 0 | 0 | 0 | 0.3 | 97.7 | 25 | 288 | 8 | Rolled | Air | No | Artificial | No | Wrought | T5 | 320 | 336 | 6 | Willey, L.A., 1968. Aluminum scandium alloy. US3619181A.
Unspecified | 0 | 0 | 3 | 0 | 0 | 0 | 0 | 0 | 0 | 0 | 0 | 0 | 0 | 0 | 0 | 0 | 0 | 0 | 97 | 25 | 25 | 0 | Rolled | Air | No | No | No | Wrought | F | 302 | 327 | 4 | Willey, L.A., 1968. Aluminum scandium alloy. US3619181A.
Unspecified | 0 | 0 | 0 | 1 | 0 | 0 | 0 | 0 | 0 | 0 | 0 | 0 | 0 | 0 | 0 | 0 | 0 | 0.5 | 98.5 | 25 | 288 | 8 | Rolled | Air | No | Artificial | No | Wrought | T5 | 309 | 323 | 7 | Willey, L.A., 1968. Aluminum scandium alloy. US3619181A.
Unspecified | 0 | 0 | 3 | 0.3 | 0 | 0 | 0 | 0.1 | 0 | 0.15 | 0 | 0 | 0 | 0 | 0 | 0 | 0 | 0.2 | 96.25 | 579 | 216 | 16 | Rolled | Water | Work Hardening | Artificial | No | Wrought | T8 | 253 | 323 | 9 | Willey, L.A., 1968. Aluminum scandium alloy. US3619181A.
Unspecified | 0 | 0 | 3 | 0.3 | 0 | 0 | 0 | 0 | 0 | 0 | 0 | 0 | 0 | 0 | 0 | 0 | 0 | 0.2 | 96.5 | 579 | 216 | 16 | Rolled | Water | Work Hardening | Artificial | No | Wrought | T8 | 251 | 313 | 8 | Willey, L.A., 1968. Aluminum scandium alloy. US3619181A.
Unspecified | 0 | 0 | 0 | 1 | 1 | 0 | 0 | 0 | 0 | 0 | 0 | 0 | 0 | 0 | 0 | 0 | 0 | 0.3 | 97.7 | 25 | 25 | 0 | Rolled | Air | No | No | No | Wrought | F | 296 | 312 | 4 | Willey, L.A., 1968. Aluminum scandium alloy. US3619181A.
Unspecified | 0 | 0 | 0 | 0 | 1 | 0 | 0 | 0 | 0 | 0 | 0 | 0 | 0 | 0 | 0 | 0 | 0 | 0.3 | 98.7 | 25 | 288 | 8 | Rolled | Air | No | Artificial | No | Wrought | T5 | 288 | 303 | 9 | Willey, L.A., 1968. Aluminum scandium alloy. US3619181A.
Unspecified | 0 | 0 | 3 | 0 | 0 | 0 | 0 | 0 | 0 | 0 | 0 | 0 | 0 | 0 | 0 | 0 | 0 | 0.3 | 96.7 | 590 | 288 | 8 | Rolled | Water | No | Artificial | No | Wrought | T6 | 210 | 303 | 12 | Willey, L.A., 1968. Aluminum scandium alloy. US3619181A.
Unspecified | 0 | 0 | 3 | 0 | 0 | 0 | 0 | 0 | 0 | 0 | 0 | 0 | 0 | 0 | 0 | 0 | 0 | 0.3 | 96.7 | 25 | 288 | 8 | Rolled | Air | No | Artificial | No | Wrought | T5 | 285 | 299 | 6 | Willey, L.A., 1968. Aluminum scandium alloy. US3619181A.
Unspecified | 0 | 0 | 0 | 0 | 0 | 0 | 0 | 0 | 0 | 0 | 0 | 0 | 0 | 0 | 0 | 0 | 0 | 0.49 | 99.51 | 25 | 288 | 8 | Rolled | Air | No | Artificial | No | Wrought | T5 | 270 | 294 | 11 | Willey, L.A., 1968. Aluminum scandium alloy. US3619181A.
Unspecified | 0 | 0 | 0 | 1 | 1 | 0 | 0 | 0 | 0 | 0 | 0 | 0 | 0 | 0 | 0 | 0 | 0 | 0 | 98 | 25 | 25 | 0 | Rolled | Air | No | No | No | Wrought | F | 279 | 292 | 3 | Willey, L.A., 1968. Aluminum scandium alloy. US3619181A.
Unspecified | 0 | 0 | 2.5 | 0.3 | 0 | 0 | 0 | 0 | 0 | 0 | 0 | 0 | 0 | 0 | 0 | 0 | 0 | 0.25 | 96.95 | 593 | 216 | 16 | Rolled | Water | Work Hardening | Artificial | No | Wrought | T8 | 234 | 291 | 8.5 | Willey, L.A., 1968. Aluminum scandium alloy. US3619181A.
Unspecified | 0 | 0.5 | 0 | 0 | 0 | 0 | 0 | 0 | 0 | 0 | 0 | 1 | 0 | 0 | 0 | 0 | 0 | 0.4 | 98.1 | 25 | 288 | 8 | Rolled | Air | No | Artificial | No | Wrought | T5 | 270 | 285 | 8 | Willey, L.A., 1968. Aluminum scandium alloy. US3619181A.
Unspecified | 0 | 0 | 0 | 0.75 | 0 | 0.25 | 0 | 0 | 0 | 0 | 0 | 0 | 0 | 0 | 0 | 0 | 0 | 0.3 | 98.7 | 25 | 288 | 8 | Rolled | Air | No | Artificial | No | Wrought | T5 | 270 | 283 | 7 | Willey, L.A., 1968. Aluminum scandium alloy. US3619181A.
Unspecified | 0 | 0 | 0 | 0 | 0 | 0 | 0 | 0 | 0 | 0 | 0 | 0 | 0 | 0 | 0 | 0 | 0.1 | 0.3 | 99.6 | 25 | 288 | 8 | Rolled | Air | No | Artificial | No | Wrought | T5 | 259 | 268 | 7 | Willey, L.A., 1968. Aluminum scandium alloy. US3619181A.
Unspecified | 0 | 0 | 0 | 0 | 0 | 0 | 0 | 0 | 0 | 0 | 0 | 0 | 0 | 0 | 0 | 0 | 0 | 0.38 | 99.62 | 25 | 288 | 8 | Rolled | Air | No | Artificial | No | Wrought | T5 | 240 | 264 | N/A | Willey, L.A., 1968. Aluminum scandium alloy. US3619181A.
Unspecified | 0 | 0 | 0 | 0 | 0 | 0 | 0 | 0 | 0 | 0 | 0 | 0 | 0 | 0 | 0 | 0 | 0 | 0.3 | 99.7 | 25 | 288 | 8 | Rolled | Air | No | Artificial | No | Wrought | T5 | 240 | 264 | 6 | Willey, L.A., 1968. Aluminum scandium alloy. US3619181A.
Unspecified | 0.043 | 0.054 | 0 | 1 | 0 | 0 | 0 | 0 | 0 | 0 | 0 | 0 | 0 | 0 | 0 | 0 | 0 | 0.8 | 98.103 | 25 | 25 | 0 | Rolled | Air | No | No | No | Wrought | F | 245 | 258 | 6 | Willey, L.A., 1968. Aluminum scandium alloy. US3619181A.
Unspecified | 0 | 0 | 0 | 0 | 0 | 0 | 0 | 0 | 0 | 0 | 0 | 0 | 0 | 0 | 0 | 0 | 0 | 0.38 | 99.62 | 649 | 288 | 8 | Rolled | Water | Work Hardening | Artificial | No | Wrought | T8 | 241 | 257 | N/A | Willey, L.A., 1968. Aluminum scandium alloy. US3619181A.
Unspecified | 0 | 0 | 0 | 0 | 0 | 0 | 0 | 0 | 0 | 0 | 0 | 0 | 0 | 0 | 0 | 0 | 0 | 1.44 | 98.56 | 649 | 288 | 8 | Rolled | Water | Work Hardening | Artificial | No | Wrought | T8 | 248 | 254 | N/A | Willey, L.A., 1968. Aluminum scandium alloy. US3619181A.
Unspecified | 0 | 0 | 0 | 0 | 0 | 0 | 0 | 0 | 0 | 0 | 0 | 0 | 0 | 0 | 0 | 0 | 0 | 1.1 | 98.9 | 649 | 288 | 8 | Rolled | Water | Work Hardening | Artificial | No | Wrought | T8 | 243 | 253 | N/A | Willey, L.A., 1968. Aluminum scandium alloy. US3619181A.
Unspecified | 0 | 0.3 | 0 | 0 | 0 | 0 | 0 | 0 | 0 | 0 | 0 | 0 | 0 | 0 | 0 | 0 | 0 | 0.3 | 99.4 | 25 | 288 | 8 | Rolled | Air | No | Artificial | No | Wrought | T5 | 236 | 252 | 8 | Willey, L.A., 1968. Aluminum scandium alloy. US3619181A.
Unspecified | 0 | 0 | 0 | 1 | 1 | 0 | 0 | 0 | 0 | 0 | 0 | 0 | 0 | 0 | 0 | 0 | 0 | 0.3 | 97.7 | 627 | 288 | 8 | Rolled | Water | No | Artificial | No | Wrought | T6 | 199 | 245 | 13 | Willey, L.A., 1968. Aluminum scandium alloy. US3619181A.
Unspecified | 0 | 0 | 0 | 1 | 1 | 0 | 0 | 0 | 0 | 0 | 0 | 0 | 0 | 0 | 0 | 0 | 0 | 0 | 98 | 25 | 288 | 8 | Rolled | Air | No | Artificial | No | Wrought | T5 | 214 | 243 | 8 | Willey, L.A., 1968. Aluminum scandium alloy. US3619181A.
Unspecified | 0 | 0 | 0 | 0 | 1 | 0 | 0 | 0 | 0 | 0 | 0 | 0 | 0 | 0 | 0 | 0 | 0 | 0.3 | 98.7 | 25 | 25 | 0 | Rolled | Air | No | No | No | Wrought | F | 227 | 241 | 4 | Willey, L.A., 1968. Aluminum scandium alloy. US3619181A.
Unspecified | 0 | 0 | 0 | 0 | 0 | 0 | 0 | 0 | 0 | 0 | 0 | 0 | 0 | 0 | 0 | 0 | 0 | 0.29 | 99.71 | 25 | 288 | 8 | Rolled | Air | No | Artificial | No | Wrought | T5 | 205 | 241 | 8 | Willey, L.A., 1968. Aluminum scandium alloy. US3619181A.
Unspecified | 0 | 0 | 0 | 0 | 0 | 0 | 0 | 0 | 0 | 0 | 0 | 0 | 0 | 0 | 0 | 0 | 0 | 0.66 | 99.34 | 649 | 288 | 8 | Rolled | Water | Work Hardening | Artificial | No | Wrought | T8 | 235 | 236 | N/A | Willey, L.A., 1968. Aluminum scandium alloy. US3619181A.
Unspecified | 0.043 | 0.054 | 0 | 1 | 0 | 0 | 0 | 0 | 0 | 0 | 0 | 0 | 0 | 0 | 0 | 0 | 0 | 0.5 | 98.403 | 25 | 25 | 0 | Rolled | Air | No | No | No | Wrought | F | 224 | 234 | 5 | Willey, L.A., 1968. Aluminum scandium alloy. US3619181A.
Unspecified | 0 | 0 | 0 | 1 | 0 | 0 | 0 | 0 | 0 | 0 | 0 | 0 | 0 | 0 | 0 | 0 | 0 | 0.5 | 98.5 | 25 | 25 | 0 | Rolled | Air | No | No | No | Wrought | F | 224 | 234 | 5 | Willey, L.A., 1968. Aluminum scandium alloy. US3619181A.
Unspecified | 0 | 0.5 | 0 | 0 | 0 | 0 | 0 | 0 | 0 | 0 | 0 | 1 | 0 | 0 | 0 | 0 | 0 | 0.4 | 98.1 | 627 | 288 | 8 | Rolled | Water | No | Artificial | No | Wrought | T6 | 199 | 233 | 8 | Willey, L.A., 1968. Aluminum scandium alloy. US3619181A.
Unspecified | 0 | 0.5 | 0 | 0 | 0 | 0 | 0 | 0 | 0 | 0 | 0 | 1 | 0 | 0 | 0 | 0 | 0 | 0.4 | 98.1 | 25 | 25 | 0 | Rolled | Air | No | No | No | Wrought | F | 204 | 228 | 5 | Willey, L.A., 1968. Aluminum scandium alloy. US3619181A.
Unspecified | 0 | 0 | 0 | 0 | 0 | 0 | 0 | 0 | 0 | 0 | 0 | 0 | 0 | 0 | 0 | 0 | 0 | 0.98 | 99.02 | 25 | 288 | 8 | Rolled | Air | No | Artificial | No | Wrought | T5 | 200 | 228 | 13 | Willey, L.A., 1968. Aluminum scandium alloy. US3619181A.
Unspecified | 0 | 0 | 0 | 0 | 1 | 0 | 0 | 0 | 0 | 0 | 0 | 0 | 0 | 0 | 0 | 0 | 0 | 0 | 99 | 25 | 25 | 0 | Rolled | Air | No | No | No | Wrought | F | 207 | 224 | 4 | Willey, L.A., 1968. Aluminum scandium alloy. US3619181A.
Unspecified | 0 | 0 | 0 | 1 | 0 | 0 | 0 | 0 | 0 | 0 | 0 | 0 | 0 | 0 | 0 | 0 | 0 | 0.15 | 98.85 | 25 | 288 | 8 | Rolled | Air | No | Artificial | No | Wrought | T5 | 216 | 221 | 7.5 | Willey, L.A., 1968. Aluminum scandium alloy. US3619181A.
Unspecified | 0 | 0 | 0 | 0.75 | 0 | 0.25 | 0 | 0 | 0 | 0 | 0 | 0 | 0 | 0 | 0 | 0 | 0 | 0.3 | 98.7 | 25 | 25 | 0 | Rolled | Air | No | No | No | Wrought | F | 211 | 218 | 5 | Willey, L.A., 1968. Aluminum scandium alloy. US3619181A.
Unspecified | 0 | 0 | 0 | 0 | 0 | 0 | 0 | 0 | 0 | 0 | 0 | 0 | 0 | 0 | 0 | 0 | 0.1 | 0.3 | 99.6 | 635 | 288 | 8 | Rolled | Water | No | Artificial | No | Wrought | T6 | 188 | 217 | 10 | Willey, L.A., 1968. Aluminum scandium alloy. US3619181A.
Unspecified | 0 | 0 | 0 | 0 | 0 | 0 | 0 | 0 | 0 | 0 | 0 | 0 | 0 | 0 | 0 | 0 | 0 | 1.44 | 98.56 | 649 | 288 | 8 | Rolled | Water | No | Artificial | No | Wrought | T6 | 196 | 215 | N/A | Willey, L.A., 1968. Aluminum scandium alloy. US3619181A.
Unspecified | 0 | 0.3 | 0 | 0 | 0 | 0 | 0 | 0 | 0 | 0 | 0 | 0 | 0 | 0 | 0 | 0 | 0 | 0.3 | 99.4 | 640 | 288 | 8 | Rolled | Water | No | Artificial | No | Wrought | T6 | 186 | 214 | 10 | Willey, L.A., 1968. Aluminum scandium alloy. US3619181A.
Unspecified | 0 | 0 | 0 | 0 | 0 | 0 | 0 | 0 | 0 | 0 | 0 | 0 | 0 | 0 | 0 | 0 | 0.1 | 0.3 | 99.6 | 25 | 25 | 0 | Rolled | Air | No | No | No | Wrought | F | 201 | 212 | 4 | Willey, L.A., 1968. Aluminum scandium alloy. US3619181A.
Unspecified | 0 | 0 | 0 | 1 | 0 | 0 | 0 | 0 | 0 | 0 | 0 | 0 | 0 | 0 | 0 | 0 | 0 | 0.3 | 98.7 | 639 | 288 | 8 | Rolled | Water | No | Artificial | No | Wrought | T6 | 184 | 210 | 10 | Willey, L.A., 1968. Aluminum scandium alloy. US3619181A.
Unspecified | 0 | 0 | 0 | 0 | 0 | 0 | 0 | 0 | 0 | 0 | 0 | 0 | 0 | 0 | 0 | 0 | 0 | 0.23 | 99.77 | 25 | 288 | 8 | Rolled | Air | No | Artificial | No | Wrought | T5 | 198 | 208 | N/A | Willey, L.A., 1968. Aluminum scandium alloy. US3619181A.
Unspecified | 0 | 0 | 0 | 0 | 0 | 0 | 0 | 0 | 0 | 0 | 0 | 0 | 0 | 0 | 0 | 0 | 0 | 1.1 | 98.9 | 649 | 288 | 8 | Rolled | Water | No | Artificial | No | Wrought | T6 | 192 | 208 | N/A | Willey, L.A., 1968. Aluminum scandium alloy. US3619181A.
Unspecified | 0.043 | 0.054 | 0 | 1 | 0 | 0 | 0 | 0 | 0 | 0 | 0 | 0 | 0 | 0 | 0 | 0 | 0 | 0.15 | 98.753 | 25 | 25 | 0 | Rolled | Air | No | No | No | Wrought | F | 198 | 205 | 3 | Willey, L.A., 1968. Aluminum scandium alloy. US3619181A.
Unspecified | 0 | 0 | 0 | 1 | 0 | 0 | 0 | 0 | 0 | 0 | 0 | 0 | 0 | 0 | 0 | 0 | 0 | 0.15 | 98.85 | 25 | 25 | 0 | Rolled | Air | No | No | No | Wrought | F | 198 | 205 | 3 | Willey, L.A., 1968. Aluminum scandium alloy. US3619181A.
Unspecified | 0.043 | 0.054 | 0 | 1 | 0 | 0 | 0 | 0 | 0 | 0 | 0 | 0 | 0 | 0 | 0 | 0 | 0 | 0.05 | 98.853 | 25 | 25 | 0 | Rolled | Air | No | No | No | Wrought | F | 194 | 201 | 4 | Willey, L.A., 1968. Aluminum scandium alloy. US3619181A.
Unspecified | 0 | 0 | 0 | 0 | 0 | 0 | 0 | 0 | 0 | 0 | 0 | 0 | 0 | 0 | 0 | 0 | 0 | 0.49 | 99.51 | 25 | 25 | 0 | Rolled | Air | No | No | No | Wrought | F | 180 | 201 | 5 | Willey, L.A., 1968. Aluminum scandium alloy. US3619181A.
Unspecified | 0 | 0.5 | 0 | 0 | 0 | 0 | 0 | 0 | 0 | 0 | 0 | 1 | 0 | 0 | 0 | 0 | 0 | 0 | 98.5 | 25 | 25 | 0 | Rolled | Air | No | No | No | Wrought | F | 176 | 201 | 4 | Willey, L.A., 1968. Aluminum scandium alloy. US3619181A.
Unspecified | 0 | 0 | 0 | 0 | 0 | 0 | 0 | 0 | 0 | 0 | 0 | 0 | 0 | 0 | 0 | 0 | 0 | 0.38 | 99.62 | 649 | 288 | 8 | Rolled | Water | No | Artificial | No | Wrought | T6 | 199 | 199 | N/A | Willey, L.A., 1968. Aluminum scandium alloy. US3619181A.
Unspecified | 0 | 0 | 0 | 0 | 0 | 0 | 0 | 0 | 0 | 0 | 0 | 0 | 0 | 0 | 0 | 0 | 0 | 0.2 | 99.8 | 25 | 288 | 8 | Rolled | Air | No | Artificial | No | Wrought | T5 | 179 | 194 | 10 | Willey, L.A., 1968. Aluminum scandium alloy. US3619181A.
Unspecified | 0 | 0 | 0 | 0 | 0 | 0 | 0 | 0 | 0 | 0 | 0 | 0 | 0 | 0 | 0 | 0 | 0 | 1.1 | 98.9 | 25 | 288 | 8 | Rolled | Air | No | Artificial | No | Wrought | T5 | 167 | 194 | N/A | Willey, L.A., 1968. Aluminum scandium alloy. US3619181A.
Unspecified | 0 | 0 | 0 | 0.75 | 0 | 0.25 | 0 | 0 | 0 | 0 | 0 | 0 | 0 | 0 | 0 | 0 | 0 | 0 | 99 | 25 | 25 | 0 | Rolled | Air | No | No | No | Wrought | F | 188 | 193 | 4 | Willey, L.A., 1968. Aluminum scandium alloy. US3619181A.
Unspecified | 0 | 0 | 0 | 0 | 0 | 0 | 0 | 0 | 0 | 0 | 0 | 0 | 0 | 0 | 0 | 0 | 0 | 1.44 | 98.56 | 25 | 288 | 8 | Rolled | Air | No | Artificial | No | Wrought | T5 | 167 | 193 | N/A | Willey, L.A., 1968. Aluminum scandium alloy. US3619181A.
Unspecified | 0 | 0 | 0 | 0 | 0 | 0 | 0 | 0 | 0 | 0 | 0 | 0 | 0 | 0 | 0 | 0 | 0 | 0.66 | 99.34 | 649 | 288 | 8 | Rolled | Water | No | Artificial | No | Wrought | T6 | 184 | 192 | N/A | Willey, L.A., 1968. Aluminum scandium alloy. US3619181A.
Unspecified | 0 | 0 | 0 | 0 | 0 | 0 | 0 | 0 | 0 | 0 | 0 | 0 | 0 | 0 | 0 | 0 | 0 | 0.23 | 99.77 | 649 | 288 | 8 | Rolled | Water | Work Hardening | Artificial | No | Wrought | T8 | 172 | 192 | N/A | Willey, L.A., 1968. Aluminum scandium alloy. US3619181A.
Unspecified | 0 | 0 | 0 | 0 | 0 | 0 | 0 | 0 | 0 | 0 | 0 | 0 | 0 | 0 | 0 | 0 | 0 | 0.98 | 99.02 | 25 | 25 | 0 | Rolled | Air | No | No | No | Wrought | F | 168 | 188 | 9 | Willey, L.A., 1968. Aluminum scandium alloy. US3619181A.
Unspecified | 0 | 0.3 | 0 | 0 | 0 | 0 | 0 | 0 | 0 | 0 | 0 | 0 | 0 | 0 | 0 | 0 | 0 | 0.3 | 99.4 | 25 | 25 | 0 | Rolled | Air | No | No | No | Wrought | F | 165 | 183 | 4 | Willey, L.A., 1968. Aluminum scandium alloy. US3619181A.
Unspecified | 0 | 0 | 0 | 0 | 0 | 0 | 0 | 0 | 0 | 0 | 0 | 0 | 0 | 0 | 0 | 0 | 0 | 0.66 | 99.34 | 25 | 288 | 8 | Rolled | Air | No | Artificial | No | Wrought | T5 | 163 | 183 | N/A | Willey, L.A., 1968. Aluminum scandium alloy. US3619181A.
Unspecified | 0 | 0 | 0 | 0 | 0 | 0 | 0 | 0 | 0 | 0 | 0 | 0 | 0 | 0 | 0 | 0 | 0 | 1.1 | 98.9 | 25 | 25 | 0 | Rolled | Air | No | No | No | Wrought | F | 152 | 181 | N/A | Willey, L.A., 1968. Aluminum scandium alloy. US3619181A.
Unspecified | 0 | 0 | 0 | 0 | 0 | 0 | 0 | 0 | 0 | 0 | 0 | 0 | 0 | 0 | 0 | 0 | 0 | 1.44 | 98.56 | 25 | 25 | 0 | Rolled | Air | No | No | No | Wrought | F | 148 | 179 | N/A | Willey, L.A., 1968. Aluminum scandium alloy. US3619181A.
Unspecified | 0 | 0 | 0 | 0 | 0 | 0 | 0 | 0 | 0 | 0 | 0 | 0 | 0 | 0 | 0 | 0 | 0.1 | 0 | 99.9 | 25 | 25 | 0 | Rolled | Air | No | No | No | Wrought | F | 165 | 176 | 5 | Willey, L.A., 1968. Aluminum scandium alloy. US3619181A.
Unspecified | 0 | 0 | 0 | 0.75 | 0 | 0.25 | 0 | 0 | 0 | 0 | 0 | 0 | 0 | 0 | 0 | 0 | 0 | 0 | 99 | 25 | 288 | 8 | Rolled | Air | No | Artificial | No | Wrought | T5 | 161 | 170 | 5 | Willey, L.A., 1968. Aluminum scandium alloy. US3619181A.
Unspecified | 0 | 0 | 0 | 0 | 0 | 0 | 0 | 0 | 0 | 0 | 0 | 0 | 0 | 0 | 0 | 0 | 0 | 0.66 | 99.34 | 25 | 25 | 0 | Rolled | Air | No | No | No | Wrought | F | 151 | 170 | N/A | Willey, L.A., 1968. Aluminum scandium alloy. US3619181A.
Unspecified | 0 | 0 | 0 | 0 | 0 | 0 | 0 | 0 | 0 | 0 | 0 | 0 | 0 | 0 | 0 | 0 | 0 | 0.38 | 99.62 | 25 | 25 | 0 | Rolled | Air | No | No | No | Wrought | F | 159 | 168 | N/A | Willey, L.A., 1968. Aluminum scandium alloy. US3619181A.
Unspecified | 0 | 0.3 | 0 | 0 | 0 | 0 | 0 | 0 | 0 | 0 | 0 | 0 | 0 | 0 | 0 | 0 | 0 | 0 | 99.7 | 25 | 25 | 0 | Rolled | Air | No | No | No | Wrought | F | 140 | 161 | 5 | Willey, L.A., 1968. Aluminum scandium alloy. US3619181A.
Unspecified | 0 | 0 | 0 | 0 | 0 | 0 | 0 | 0 | 0 | 0 | 0 | 0 | 0 | 0 | 0 | 0 | 0 | 0.23 | 99.77 | 649 | 288 | 8 | Rolled | Water | No | Artificial | No | Wrought | T6 | 147 | 157 | N/A | Willey, L.A., 1968. Aluminum scandium alloy. US3619181A.
Unspecified | 0 | 0 | 0 | 0 | 0 | 0 | 0 | 0 | 0 | 0 | 0 | 0 | 0 | 0 | 0 | 0 | 0 | 0.29 | 99.71 | 25 | 25 | 0 | Rolled | Air | No | No | No | Wrought | F | 142 | 151 | 5 | Willey, L.A., 1968. Aluminum scandium alloy. US3619181A.
Unspecified | 0 | 0 | 0 | 0 | 0 | 0 | 0 | 0 | 0 | 0 | 0 | 0 | 0 | 0 | 0 | 0 | 0 | 0.14 | 99.86 | 25 | 288 | 8 | Rolled | Air | No | Artificial | No | Wrought | T5 | 139 | 148 | N/A | Willey, L.A., 1968. Aluminum scandium alloy. US3619181A.
Unspecified | 0 | 0 | 0 | 0 | 0 | 0 | 0 | 0 | 0 | 0 | 0 | 0 | 0 | 0 | 0 | 0 | 0 | 0.14 | 99.86 | 25 | 25 | 0 | Rolled | Air | No | No | No | Wrought | F | 136 | 145 | N/A | Willey, L.A., 1968. Aluminum scandium alloy. US3619181A.
Unspecified | 0 | 0 | 0 | 0 | 0 | 0 | 0 | 0 | 0 | 0 | 0 | 0 | 0 | 0 | 0 | 0 | 0 | 0.2 | 99.8 | 25 | 25 | 0 | Rolled | Air | No | No | No | Wrought | F | 134 | 143 | 4 | Willey, L.A., 1968. Aluminum scandium alloy. US3619181A.
Unspecified | 0 | 0 | 0 | 0 | 0 | 0 | 0 | 0 | 0 | 0 | 0 | 0 | 0 | 0 | 0 | 0 | 0 | 0.23 | 99.77 | 25 | 25 | 0 | Rolled | Air | No | No | No | Wrought | F | 137 | 140 | N/A | Willey, L.A., 1968. Aluminum scandium alloy. US3619181A.
Unspecified | 0 | 0 | 0 | 0 | 0 | 0 | 0 | 0 | 0 | 0 | 0 | 0 | 0 | 0 | 0 | 0 | 0 | 0.041 | 99.959 | 25 | 25 | 0 | Rolled | Air | No | No | No | Wrought | F | 127 | 139 | N/A | Willey, L.A., 1968. Aluminum scandium alloy. US3619181A.
Unspecified | 0 | 0 | 0 | 0 | 0 | 0 | 0 | 0 | 0 | 0 | 0 | 0 | 0 | 0 | 0 | 0 | 0 | 0.077 | 99.923 | 25 | 25 | 0 | Rolled | Air | No | No | No | Wrought | F | 127 | 139 | N/A | Willey, L.A., 1968. Aluminum scandium alloy. US3619181A.
Unspecified | 0 | 0 | 3 | 0 | 0 | 0 | 0 | 0 | 0 | 0 | 0 | 0 | 0 | 0 | 0 | 0 | 0 | 0 | 97 | 25 | 288 | 8 | Rolled | Air | No | Artificial | No | Wrought | T5 | 63 | 139 | 21 | Willey, L.A., 1968. Aluminum scandium alloy. US3619181A.
Unspecified | 0 | 0 | 0 | 0 | 0 | 0 | 0 | 0 | 0 | 0 | 0 | 0 | 0 | 0 | 0 | 0 | 0 | 0.1 | 99.9 | 25 | 25 | 0 | Rolled | Air | No | No | No | Wrought | F | 126 | 136 | 4 | Willey, L.A., 1968. Aluminum scandium alloy. US3619181A.
Unspecified | 0 | 0 | 0 | 0 | 0 | 0 | 0 | 0 | 0 | 0 | 0 | 0 | 0 | 0 | 0 | 0 | 0 | 0.013 | 99.987 | 25 | 25 | 0 | Rolled | Air | No | No | No | Wrought | F | 126 | 132 | N/A | Willey, L.A., 1968. Aluminum scandium alloy. US3619181A.
Unspecified | 0 | 0.5 | 0 | 0 | 0 | 0 | 0 | 0 | 0 | 0 | 0 | 1 | 0 | 0 | 0 | 0 | 0 | 0 | 98.5 | 25 | 288 | 8 | Rolled | Air | No | Artificial | No | Wrought | T5 | 59 | 111 | 20 | Willey, L.A., 1968. Aluminum scandium alloy. US3619181A.
Unspecified | 0 | 0 | 0 | 0 | 0 | 0 | 0 | 0 | 0 | 0 | 0 | 0 | 0 | 0 | 0 | 0 | 0 | 0.14 | 99.86 | 649 | 288 | 8 | Rolled | Water | Work Hardening | Artificial | No | Wrought | T8 | 97 | 110 | N/A | Willey, L.A., 1968. Aluminum scandium alloy. US3619181A.
Unspecified | 0 | 0 | 0 | 0 | 0 | 0 | 0 | 0 | 0 | 0 | 0 | 0 | 0 | 0 | 0 | 0 | 0 | 0.077 | 99.923 | 25 | 288 | 8 | Rolled | Air | No | Artificial | No | Wrought | T5 | 92 | 93 | N/A | Willey, L.A., 1968. Aluminum scandium alloy. US3619181A.
Unspecified | 0 | 0.3 | 0 | 0 | 0 | 0 | 0 | 0 | 0 | 0 | 0 | 0 | 0 | 0 | 0 | 0 | 0 | 0 | 99.7 | 25 | 288 | 8 | Rolled | Air | No | Artificial | No | Wrought | T5 | 65 | 90 | 14 | Willey, L.A., 1968. Aluminum scandium alloy. US3619181A.
Unspecified | 0 | 0 | 0 | 0 | 0 | 0 | 0 | 0 | 0 | 0 | 0 | 0 | 0 | 0 | 0 | 0 | 0 | 0.66 | 99.34 | 649 | 25 | 0 | Rolled | Water | No | Natural | No | Wrought | T4 | 30 | 90 | N/A | Willey, L.A., 1968. Aluminum scandium alloy. US3619181A.
Unspecified | 0 | 0 | 0 | 0 | 0 | 0 | 0 | 0 | 0 | 0 | 0 | 0 | 0 | 0 | 0 | 0 | 0 | 1.44 | 98.56 | 649 | 25 | 0 | Rolled | Water | No | Natural | No | Wrought | T4 | 28 | 81 | N/A | Willey, L.A., 1968. Aluminum scandium alloy. US3619181A.
Unspecified | 0 | 0 | 0 | 0 | 0 | 0 | 0 | 0 | 0 | 0 | 0 | 0 | 0 | 0 | 0 | 0 | 0 | 1.1 | 98.9 | 649 | 25 | 0 | Rolled | Water | No | Natural | No | Wrought | T4 | 26 | 80 | N/A | Willey, L.A., 1968. Aluminum scandium alloy. US3619181A.
Unspecified | 0 | 0 | 0 | 0 | 0 | 0 | 0 | 0 | 0 | 0 | 0 | 0 | 0 | 0 | 0 | 0 | 0 | 0.077 | 99.923 | 649 | 288 | 8 | Rolled | Water | Work Hardening | Artificial | No | Wrought | T8 | 75 | 77 | N/A | Willey, L.A., 1968. Aluminum scandium alloy. US3619181A.
Unspecified | 0 | 0 | 0 | 0 | 0 | 0 | 0 | 0 | 0 | 0 | 0 | 0 | 0 | 0 | 0 | 0 | 0 | 0.041 | 99.959 | 25 | 288 | 8 | Rolled | Air | No | Artificial | No | Wrought | T5 | 65 | 75 | N/A | Willey, L.A., 1968. Aluminum scandium alloy. US3619181A.
Unspecified | 0 | 0 | 0 | 0 | 0 | 0 | 0 | 0 | 0 | 0 | 0 | 0 | 0 | 0 | 0 | 0 | 0 | 0.14 | 99.86 | 649 | 288 | 8 | Rolled | Water | No | Artificial | No | Wrought | T6 | 47 | 72 | N/A | Willey, L.A., 1968. Aluminum scandium alloy. US3619181A.
Unspecified | 0 | 0 | 0 | 0 | 0 | 0 | 0 | 0 | 0 | 0 | 0 | 0 | 0 | 0 | 0 | 0 | 0 | 0.041 | 99.959 | 649 | 288 | 8 | Rolled | Water | Work Hardening | Artificial | No | Wrought | T8 | 59 | 61 | N/A | Willey, L.A., 1968. Aluminum scandium alloy. US3619181A.
Unspecified | 0 | 0 | 0 | 0 | 0 | 0 | 0 | 0 | 0 | 0 | 0 | 0 | 0 | 0 | 0 | 0 | 0 | 0.013 | 99.987 | 649 | 288 | 8 | Rolled | Water | Work Hardening | Artificial | No | Wrought | T8 | 48 | 54 | N/A | Willey, L.A., 1968. Aluminum scandium alloy. US3619181A.
Unspecified | 0 | 0 | 0 | 0 | 0 | 0 | 0 | 0 | 0 | 0 | 0 | 0 | 0 | 0 | 0 | 0 | 0 | 0.38 | 99.62 | 649 | 25 | 0 | Rolled | Water | No | Natural | No | Wrought | T4 | 20 | 54 | N/A | Willey, L.A., 1968. Aluminum scandium alloy. US3619181A.
Unspecified | 0 | 0 | 0 | 0 | 0 | 0 | 0 | 0 | 0 | 0 | 0 | 0 | 0 | 0 | 0 | 0 | 0 | 0.013 | 99.987 | 25 | 288 | 8 | Rolled | Air | No | Artificial | No | Wrought | T5 | 14 | 47 | N/A | Willey, L.A., 1968. Aluminum scandium alloy. US3619181A.
Unspecified | 0 | 0 | 0 | 0 | 0 | 0 | 0 | 0 | 0 | 0 | 0 | 0 | 0 | 0 | 0 | 0 | 0 | 0.23 | 99.77 | 649 | 25 | 0 | Rolled | Water | No | Natural | No | Wrought | T4 | 14 | 44 | N/A | Willey, L.A., 1968. Aluminum scandium alloy. US3619181A.
Unspecified | 0 | 0 | 0 | 0 | 0 | 0 | 0 | 0 | 0 | 0 | 0 | 0 | 0 | 0 | 0 | 0 | 0 | 0.041 | 99.959 | 649 | 25 | 0 | Rolled | Water | No | Natural | No | Wrought | T4 | 11 | 38 | N/A | Willey, L.A., 1968. Aluminum scandium alloy. US3619181A.
Unspecified | 0 | 0 | 0 | 0 | 0 | 0 | 0 | 0 | 0 | 0 | 0 | 0 | 0 | 0 | 0 | 0 | 0 | 0.14 | 99.86 | 649 | 25 | 0 | Rolled | Water | No | Natural | No | Wrought | T4 | 15 | 37 | N/A | Willey, L.A., 1968. Aluminum scandium alloy. US3619181A.
Unspecified | 0 | 0 | 0 | 0 | 0 | 0 | 0 | 0 | 0 | 0 | 0 | 0 | 0 | 0 | 0 | 0 | 0 | 0.077 | 99.923 | 649 | 25 | 0 | Rolled | Water | No | Natural | No | Wrought | T4 | 14 | 37 | N/A | Willey, L.A., 1968. Aluminum scandium alloy. US3619181A.
Unspecified | 0 | 0 | 0 | 0 | 0 | 0 | 0 | 0 | 0 | 0 | 0 | 0 | 0 | 0 | 0 | 0 | 0 | 0.077 | 99.923 | 649 | 288 | 8 | Rolled | Water | No | Artificial | No | Wrought | T6 | 11 | 37 | N/A | Willey, L.A., 1968. Aluminum scandium alloy. US3619181A.
Unspecified | 0 | 0 | 0 | 0 | 0 | 0 | 0 | 0 | 0 | 0 | 0 | 0 | 0 | 0 | 0 | 0 | 0 | 0.041 | 99.959 | 649 | 288 | 8 | Rolled | Water | No | Artificial | No | Wrought | T6 | 10 | 37 | N/A | Willey, L.A., 1968. Aluminum scandium alloy. US3619181A.
Unspecified | 0 | 0 | 0 | 0 | 0 | 0 | 0 | 0 | 0 | 0 | 0 | 0 | 0 | 0 | 0 | 0 | 0 | 0.013 | 99.987 | 649 | 25 | 0 | Rolled | Water | No | Natural | No | Wrought | T4 | 10 | 36 | N/A | Willey, L.A., 1968. Aluminum scandium alloy. US3619181A.
Unspecified | 0 | 0 | 0 | 0 | 0 | 0 | 0 | 0 | 0 | 0 | 0 | 0 | 0 | 0 | 0 | 0 | 0 | 0.013 | 99.987 | 649 | 288 | 8 | Rolled | Water | No | Artificial | No | Wrought | T6 | 9 | 34 | N/A | Willey, L.A., 1968. Aluminum scandium alloy. US3619181A.
Unspecified | 0.05 | 0.05 | 2.4 | 0 | 2.6 | 0 | 8.6 | 0 | 0 | 0 | 0 | 0.1 | 0 | 0 | 0 | 0 | 0 | 0 | 86.2 | 455 | 121 | 24 | Extruded | Water | No | Artificial | No | Bar | T6 | 660 | 679 | 12.2 | Wu, Y.L., Li, C., Froes, F.S. and Alvarez, A., 1999. Microalloying of Sc, Ni, and Ce in an advanced Al-Zn-Mg-Cu alloy. Metallurgical and materials Transactions A, 30(4), pp.1017-1024.
Unspecified | 0.05 | 0.05 | 2.4 | 0 | 2.6 | 0 | 8.6 | 0 | 0 | 0 | 0 | 0 | 0 | 0 | 0 | 0 | 0 | 0 | 86.3 | 455 | 121 | 24 | Extruded | Water | No | Artificial | No | Bar | T6 | 649 | 672 | 12.4 | Wu, Y.L., Li, C., Froes, F.S. and Alvarez, A., 1999. Microalloying of Sc, Ni, and Ce in an advanced Al-Zn-Mg-Cu alloy. Metallurgical and materials Transactions A, 30(4), pp.1017-1024.
Unspecified | 0 | 0 | 0 | 0.35 | 5 | 0.15 | 0 | 0 | 0.18 | 0.15 | 0 | 0 | 0 | 0 | 0 | 0 | 0 | 0 | 94.17 | 25 | 25 | 0 | Extruded | Air | No | No | No | Rod | F | 211 | 374 | 18.3 | Wu, Z.G., Song, M. and He, Y.H., 2009. Effects of Er on the microstructure and mechanical properties of an as-extruded Al–Mg alloy. Materials Science and Engineering: A, 504(1-2), pp.183-187.
Unspecified | 0 | 0 | 4.25 | 0.39 | 0.37 | 0 | 0.61 | 0 | 0 | 0.12 | 1.01 | 0 | 0 | 0 | 0 | 0 | 0 | 0.28 | 92.97 | 520 | 180 | 24 | Extruded | Water | No | Artificial | No | Bar | T6 | 474 | 533 | 4.7 | Yang, R., Zhi, Q., Wang, F., Zhang, Y., Liu, Z., Wang, J., Tan, X., Chen, Y. and Cao, Y., 2018. Effects of enhanced solution treatment on microstructure and mechanical properties of Al–Cu–Li–Sc alloy. Materials Science and Technology, 34(10), pp.1201-1211.
Unspecified | 0 | 0 | 0 | 0 | 5 | 0 | 0 | 0 | 0 | 0.1 | 0 | 0 | 0 | 0 | 0 | 0 | 0 | 0 | 94.9 | 25 | 25 | 0 | Rolled | Air | No | No | No | Plate | F | 129 | 272 | 26 | Yin, Z., Pan, Q., Zhang, Y. and Jiang, F., 2000. Effect of minor Sc and Zr on the microstructure and mechanical properties of Al–Mg based alloys. Materials Science and Engineering: A, 280(1), pp.151-155.
Unspecified | 0 | 0 | 0 | 0 | 5 | 0 | 0 | 0 | 0 | 0 | 0 | 0 | 0 | 0 | 0 | 0 | 0 | 0 | 95 | 25 | 25 | 0 | Rolled | Air | No | No | No | Plate | F | 115 | 260 | 31 | Yin, Z., Pan, Q., Zhang, Y. and Jiang, F., 2000. Effect of minor Sc and Zr on the microstructure and mechanical properties of Al–Mg based alloys. Materials Science and Engineering: A, 280(1), pp.151-155.